## Records
source_id | first_author_year | title | journal | year | doi | url | pages_fig_table | device_category | chemistry | format | substrate | electrolyte | encapsulation | thickness_um | mass_g | bend_radius_mm | strain_% | curvature_1_per_mm | bend_mode | bend_frequency_hz | cycles_tested | capacity_retention_%_at_cycles | coulombic_efficiency_% | rate_C | temp_C | humidity_%RH | washing_cycles | sweat_simulant | failure_mode | notes_protocol | extraction_confidence | extractor_initials | env_flag
Zhang_2023_EEM_e12598 | Zhang, 2023 | A 10-μm Ultrathin Lithium Metal Composite Anodes with Superior Electrochemical Kinetics and Cycling Stability | Energy & Environmental Materials | 2023 | 10.1002/eem2.12598 | https://doi.org/10.1002/eem2.12598 | Fig.4a | battery | li-ion | thin-film | MnOx/CNT host | 1 M LiTFSI in DOL/DME (1:1) + 1 wt% LiNO3 |  | 10 | [15 empty] | Lithium stripping curve at 0.1 mA/cm2, specific capacity 1.67 mAh/cm2. | high | DA | mechanical
Zhang_2023_EEM_e12598 | Zhang, 2023 | A 10-μm Ultrathin Lithium Metal Composite Anodes with Superior Electrochemical Kinetics and Cycling Stability | Energy & Environmental Materials | 2023 | 10.1002/eem2.12598 | https://doi.org/10.1002/eem2.12598 | Fig.4b–c | battery | li-ion | thin-film | MnOx/CNT host | 1 M LiTFSI in DOL/DME (1:1) + 1 wt% LiNO3 |  | 10 | [15 empty] | EIS before cycling: 70 Ω (composite) vs 300 Ω (bare Li). After 10 cycles: <20 Ω vs >120 Ω. | medium | DA | mechanical
Zhang_2023_EEM_e12598 | Zhang, 2023 | A 10-μm Ultrathin Lithium Metal Composite Anodes with Superior Electrochemical Kinetics and Cycling Stability | Energy & Environmental Materials | 2023 | 10.1002/eem2.12598 | https://doi.org/10.1002/eem2.12598 | Fig.4d | battery | li-ion | thin-film | MnOx/CNT host | 1 M LiTFSI in DOL/DME (1:1) + 1 wt% LiNO3 |  | 10 | [6 empty] | 1000 | [8 empty] | Stable voltage profiles up to 1000 cycles; composite maintained low overpotential. | high | DA | mechanical
Zhang_2023_EEM_e12598 | Zhang, 2023 | A 10-μm Ultrathin Lithium Metal Composite Anodes with Superior Electrochemical Kinetics and Cycling Stability | Energy & Environmental Materials | 2023 | 10.1002/eem2.12598 | https://doi.org/10.1002/eem2.12598 | Fig.4e | battery | li-ion | thin-film | MnOx/CNT host | 1 M LiTFSI in DOL/DME (1:1) + 1 wt% LiNO3 |  | 10 | [6 empty] | 2000 | [8 empty] | Stable polarization <20 mV over 2000 cycles. | high | DA | mechanical
Zhang_2023_EEM_e12598 | Zhang, 2023 | A 10-μm Ultrathin Lithium Metal Composite Anodes with Superior Electrochemical Kinetics and Cycling Stability | Energy & Environmental Materials | 2023 | 10.1002/eem2.12598 | https://doi.org/10.1002/eem2.12598 | Fig.4f | battery | li-ion | thin-film | MnOx/CNT host | 1 M LiTFSI in DOL/DME (1:1) + 1 wt% LiNO3 |  | 10 | [6 empty] | 350 | [8 empty] | Stable polarization <50 mV after 350 cycles; depth of discharge ~18%. | high | DA | mechanical
Zhang_2023_EEM_e12598 | Zhang, 2023 | A 10-μm Ultrathin Lithium Metal Composite Anodes with Superior Electrochemical Kinetics and Cycling Stability | Energy & Environmental Materials | 2023 | 10.1002/eem2.12598 | https://doi.org/10.1002/eem2.12598 | Fig.5a–f | battery | li-ion | thin-film | MnOx/CNT host |  |  | 10 | [15 empty] | Composite stable thickness ~10 µm after 50 cycles. Exchange current density: 76 µA/cm2 vs 29.2 µA/cm2 (bare). DFT binding energy −2.78 eV (MnOx/CNT) vs +1.18 eV (CNT). | medium | DA | mechanical
Zhang_2023_EEM_e12598 | Zhang, 2023 | A 10-μm Ultrathin Lithium Metal Composite Anodes with Superior Electrochemical Kinetics and Cycling Stability | Energy & Environmental Materials | 2023 | 10.1002/eem2.12598 | https://doi.org/10.1002/eem2.12598 | Fig.6a,d | battery | li-ion | thin-film | MnOx/CNT host | 1 M LiPF6 in DMC:EC:EMC (1:1:1) |  | 10 | [6 empty] | 150 | 80.3 |  | 0.5 | [5 empty] | LCO full cell: 149 mAh/g @0.5C, 120 mAh/g @5C. Retention 80.3% after 150 cycles. | high | DA | mechanical
Zhang_2023_EEM_e12598 | Zhang, 2023 | A 10-μm Ultrathin Lithium Metal Composite Anodes with Superior Electrochemical Kinetics and Cycling Stability | Energy & Environmental Materials | 2023 | 10.1002/eem2.12598 | https://doi.org/10.1002/eem2.12598 | Fig.6b,e | battery | li-ion | thin-film | MnOx/CNT host | 1 M LiPF6 in DMC:EC:EMC (1:1:1) |  | 10 | [6 empty] | 200 | 96.4 |  | 0.5 | [5 empty] | NCM full cell: 130.6 mAh/g @0.5C, 94.2 mAh/g @5C. Retention 96.4% after 200 cycles. | high | DA | mechanical
Zhang_2023_EEM_e12598 | Zhang, 2023 | A 10-μm Ultrathin Lithium Metal Composite Anodes with Superior Electrochemical Kinetics and Cycling Stability | Energy & Environmental Materials | 2023 | 10.1002/eem2.12598 | https://doi.org/10.1002/eem2.12598 | Fig.6c,f | battery | li-ion | thin-film | MnOx/CNT host | 1 M LiPF6 in DMC:EC:EMC (1:1:1) |  | 10 | [6 empty] | 250 | 97.6 |  | 0.5 | [5 empty] | LFP full cell: stable capacity, ~97.6% after 250 cycles at 0.5C. | high | DA | mechanical
Zhang_2023_EEM_e12598 | Zhang, 2023 | A 10-μm Ultrathin Lithium Metal Composite Anodes with Superior Electrochemical Kinetics and Cycling Stability | Energy & Environmental Materials | 2023 | 10.1002/eem2.12598 | https://doi.org/10.1002/eem2.12598 | Fig.7a–d | battery | li-ion | thin-film | MnOx/CNT host | PVDF-HFP gel soaked in 1 M LiTFSI EC/PC/EMC |  | 10 |  |  |  |  | angle-fold |  | 1000 | 94.6 |  | 1 | [5 empty] | Wave-shaped pouch; bent to 90° for 1000 cycles; retention 94.6%. | high | DA | mechanical
Noh_2023_Nanomaterials_13_265 | Noh, 2023 | Wearable and Washable MnO2−Zn Battery Packaged by Vacuum Sealing | Nanomaterials | 2023 | 10.3390/nano13020265 | https://doi.org/10.3390/nano13020265 | Fig.2e–f | battery | Zn–MnO2 | textile | commercial textile with CNT yarn | PVA–ZnCl2–MnSO4–LiCl gel | vacuum-sealed PP film | [7 empty] | 100 | 83.3 | [7 empty] | Galvanostatic discharge 0.3 mA/g; capacity 0.238 mAh/g packaged vs 0.234 nonpackaged; 83.3% retention after 100 cycles; stable CV peaks at 1.35–1.68 V. | high | DA | mechanical
Noh_2023_Nanomaterials_13_265 | Noh, 2023 | Wearable and Washable MnO2−Zn Battery Packaged by Vacuum Sealing | Nanomaterials | 2023 | 10.3390/nano13020265 | https://doi.org/10.3390/nano13020265 | Fig.3c–e | battery | Zn–MnO2 | textile | commercial textile with CNT yarn | PVA–ZnCl2–MnSO4–LiCl gel | vacuum-sealed PP film | [7 empty] | 15 | 97.3 |  |  | 60 | 90 |  |  |  | Packaged textile retained ~96% at 60°C and 103% at 90% RH; nonpackaged failed after 5 h (5.9% retention). | high | DA | mechanical,temperature,humidity
Noh_2023_Nanomaterials_13_265 | Noh, 2023 | Wearable and Washable MnO2−Zn Battery Packaged by Vacuum Sealing | Nanomaterials | 2023 | 10.3390/nano13020265 | https://doi.org/10.3390/nano13020265 | Fig.4b–c | battery | Zn–MnO2 | textile | commercial textile with CNT yarn | PVA–ZnCl2–MnSO4–LiCl gel | vacuum-sealed PP film | [5 empty] | angle-fold |  |  | 87 | [7 empty] | Maintained ~87% capacity at 180° bending and ~91% at 180° twisting. | high | DA | mechanical
Noh_2023_Nanomaterials_13_265 | Noh, 2023 | Wearable and Washable MnO2−Zn Battery Packaged by Vacuum Sealing | Nanomaterials | 2023 | 10.3390/nano13020265 | https://doi.org/10.3390/nano13020265 | Fig.4d | battery | Zn–MnO2 | textile | commercial textile with CNT yarn | PVA–ZnCl2–MnSO4–LiCl gel | vacuum-sealed PP film | [5 empty] | rub | [10 empty] | Rubbing at 2 Hz; stable discharge capacity; no significant degradation observed. | medium | DA | mechanical
Noh_2023_Nanomaterials_13_265 | Noh, 2023 | Wearable and Washable MnO2−Zn Battery Packaged by Vacuum Sealing | Nanomaterials | 2023 | 10.3390/nano13020265 | https://doi.org/10.3390/nano13020265 | Fig.4e | battery | Zn–MnO2 | textile | commercial textile with CNT yarn | PVA–ZnCl2–MnSO4–LiCl gel | vacuum-sealed PP film | [5 empty] | press | [10 empty] | Pressed at 2.5–7.5 kPa; stable discharge; device recovered pristine capacity. | medium | DA | mechanical
Noh_2023_Nanomaterials_13_265 | Noh, 2023 | Wearable and Washable MnO2−Zn Battery Packaged by Vacuum Sealing | Nanomaterials | 2023 | 10.3390/nano13020265 | https://doi.org/10.3390/nano13020265 | Fig.5c | battery | Zn–MnO2 | textile | commercial textile with CNT yarn | PVA–ZnCl2–MnSO4–LiCl gel | vacuum-sealed PP film | [13 empty] | 5 |  |  | Maintained capacity after 5 cycles each of mechanical, chemical, and combined washing. | high | DA | mechanical,washing
Zhang_2023_EEM_e12598 | Zhang, 2023 | A 10-μm Ultrathin Lithium Metal Composite Anodes with Superior Electrochemical Kinetics and Cycling Stability | Energy & Environmental Materials | 2023 | 10.1002/eem2.12565 | https://doi.org/10.1002/eem2.12565 | Fig.6a–i | battery_full_cell | Li metal composite anode (10 μm) ¦¦ LFP cathode | pouch | Cu foil current collector (modified) | Carbonate-based electrolyte | [6 empty] | 0–90° bending |  | 1000 | 86 | 99.5 | [6 empty] | Ultrathin Li composite anode; stable over 1000 cycles even under 90° bending. | medium | DA | mechanical
Zhang_2023_EEM_e12598 | Zhang, 2023 | A 10-μm Ultrathin Lithium Metal Composite Anodes with Superior Electrochemical Kinetics and Cycling Stability | Energy & Environmental Materials | 2023 | 10.1002/eem2.12565 | https://doi.org/10.1002/eem2.12565 | Fig.7a–d | battery_full_cell | Li metal composite anode ¦¦ LFP cathode | pouch | [8 empty] | repeated bending at 90° | [10 empty] | Maintained LED lighting after repeated 90° bends; negligible voltage drop. | medium | DA | mechanical
Noh_2023_Nanomaterials_13_265 | Noh, 2023 | Wearable and Washable MnO2−Zn Battery Packaged by Vacuum Sealing | Nanomaterials | 2023 | 10.3390/nano13020265 | https://doi.org/10.3390/nano13020265 | Fig.2e–f | battery_full_cell | MnO2 yarn cathode // Zn yarn anode | textile | CNT yarn scaffold sewn into textile | PVA–ZnCl2–MnSO4–LiCl gel | [8 empty] | 100 | 83.3 | [7 empty] | Packaged vs nonpackaged similar; ~83.3% retention after 100 cycles at 1.5 mA/g. | high | DA | mechanical
Noh_2023_Nanomaterials_13_265 | Noh, 2023 | Wearable and Washable MnO2−Zn Battery Packaged by Vacuum Sealing | Nanomaterials | 2023 | 10.3390/nano13020265 | https://doi.org/10.3390/nano13020265 | Fig.3c–e | battery_full_cell | MnO2–Zn textile battery | textile |  | PVA–ZnCl2–MnSO4–LiCl gel | [9 empty] | 96 |  |  | 60 | 90 |  |  |  | Stable capacity at 60 °C and 90% RH; 97.3% retention after 15 h, unpackaged failed at 5 h. | high | DA | mechanical,temperature,humidity
Noh_2023_Nanomaterials_13_265 | Noh, 2023 | Wearable and Washable MnO2−Zn Battery Packaged by Vacuum Sealing | Nanomaterials | 2023 | 10.3390/nano13020265 | https://doi.org/10.3390/nano13020265 | Fig.4b–e | battery_full_cell | MnO2–Zn textile battery | textile | [8 empty] | bending, twisting 180°, rubbing 2 Hz, pressing 7.5 kPa |  |  | 87 | [7 empty] | Retained ~87% (bending) and ~91% (twisting) at 180°; stable under rubbing and pressing. | high | DA | mechanical
Noh_2023_Nanomaterials_13_265 | Noh, 2023 | Wearable and Washable MnO2−Zn Battery Packaged by Vacuum Sealing | Nanomaterials | 2023 | 10.3390/nano13020265 | https://doi.org/10.3390/nano13020265 | Fig.5c | battery_full_cell | MnO2–Zn textile battery | textile | [8 empty] | washing (mechanical, chemical, combined) | [10 empty] | Negligible performance change after 5× mechanical, chemical, and combined washing cycles. | high | DA | mechanical,washing
Gaikwad_2014_AEM_1401389 | Gaikwad, 2014 | A High Areal Capacity Flexible Lithium-Ion Battery with a Strain-Compliant Design | Advanced Energy Materials | 2014 | 10.1002/aenm.201401389 | https://doi.org/10.1002/aenm.201401389 | Fig.5A–C | battery | li-ion | thin-film | fibrous nonwoven membrane | 1 M LiPF6 in EC/DEC (1:1) |  | 150 |  | 1 |  |  | radius-mandrel |  | 300 | [8 empty] | LCO/LTO electrodes flexed 300 times at 1 mm radius; no cracking or delamination. | high | DA
Gaikwad_2014_AEM_1401389 | Gaikwad, 2014 | A High Areal Capacity Flexible Lithium-Ion Battery with a Strain-Compliant Design | Advanced Energy Materials | 2014 | 10.1002/aenm.201401389 | https://doi.org/10.1002/aenm.201401389 | Fig.6A–C | battery | li-ion | thin-film | fibrous nonwoven membrane |  |  | 150 | [15 empty] | Breaking stress: 9.16 MPa (membrane), 5.62 MPa (LTO electrode), 6.85 MPa (LCO electrode). | medium | DA
Gaikwad_2014_AEM_1401389 | Gaikwad, 2014 | A High Areal Capacity Flexible Lithium-Ion Battery with a Strain-Compliant Design | Advanced Energy Materials | 2014 | 10.1002/aenm.201401389 | https://doi.org/10.1002/aenm.201401389 | Fig.7B–C | battery | li-ion | thin-film | fibrous nonwoven membrane | 1 M LiPF6 in EC/DEC (1:1) | [8 empty] | 80 | 99 | 99 | [6 empty] | LTO/CNT half-cell: 132→131 mAh/g after 80 cycles at C/4; retention ~99%. | high | DA
Gaikwad_2014_AEM_1401389 | Gaikwad, 2014 | A High Areal Capacity Flexible Lithium-Ion Battery with a Strain-Compliant Design | Advanced Energy Materials | 2014 | 10.1002/aenm.201401389 | https://doi.org/10.1002/aenm.201401389 | Fig.7E–F | battery | li-ion | thin-film | fibrous nonwoven membrane | 1 M LiPF6 in EC/DEC (1:1) | [8 empty] | 80 | 92.5 | 99 | [6 empty] | LCO/CNT half-cell: 134→124 mAh/g after 80 cycles at C/4; retention ~92.5%. | high | DA
Gaikwad_2014_AEM_1401389 | Gaikwad, 2014 | A High Areal Capacity Flexible Lithium-Ion Battery with a Strain-Compliant Design | Advanced Energy Materials | 2014 | 10.1002/aenm.201401389 | https://doi.org/10.1002/aenm.201401389 | Fig.8B | battery | li-ion | thin-film | fibrous nonwoven membrane | 1 M LiPF6 in EC/DEC (1:1) | [8 empty] | 450 | 93 |  | 0.5 | [5 empty] | LTO/LCO full cell: 0.94→0.88 mAh/cm2 after 450 cycles at C/2; ~93% retention; CE >99.5%. | high | DA
Gaikwad_2014_AEM_1401389 | Gaikwad, 2014 | A High Areal Capacity Flexible Lithium-Ion Battery with a Strain-Compliant Design | Advanced Energy Materials | 2014 | 10.1002/aenm.201401389 | https://doi.org/10.1002/aenm.201401389 | Fig.9A–B | battery | li-ion | thin-film | fibrous nonwoven membrane | 1 M LiPF6 in EC/DEC (1:1) |  |  |  | 10 |  |  | radius-mandrel |  | 400 | 94 | [7 empty] | Full cell flexed 100× at 45, 30, 20, 10 mm during cycling; <6% drop after 400 bends. | high | DA
Gaikwad_2014_AEM_1401389 | Gaikwad, 2014 | A High Areal Capacity Flexible Lithium-Ion Battery with a Strain-Compliant Design | Advanced Energy Materials | 2014 | 10.1002/aenm.201401389 | https://doi.org/10.1002/aenm.201401389 | Fig.10A–C | battery | li-ion | thin-film | fibrous nonwoven membrane | 1 M LiPF6 in EC/DEC (1:1) | [17 empty] | EIS before/after flexing at 45–10 mm radii: RA increased slightly; CE stable; no capacity fade. | medium | DA
Gaikwad_2014_AEM_1401389 | Gaikwad, 2014 | A High Areal Capacity Flexible Lithium-Ion Battery with a Strain-Compliant Design | Advanced Energy Materials | 2014 | 10.1002/aenm.201401389 | https://doi.org/10.1002/aenm.201401389 | Fig.11A–E | battery | li-ion | thin-film | fibrous nonwoven membrane | 1 M LiPF6 in EC/DEC (1:1) |  |  |  | 4 |  |  | radius-mandrel |  | 50 | [8 empty] | Battery powered LED after 50 bends at 4 mm radius; voltage 2.617 V remained stable. | medium | DA
Sepulveda_2018_STAM_1468199 | Sepulveda, 2018 | Bending impact on the performance of a flexible Li4Ti5O12-based all-solid-state thin-film battery | Science and Technology of Advanced Materials | 2018 | 10.1080/14686996.2018.1468199 | https://doi.org/10.1080/14686996.2018.1468199 | Fig.4a–b | battery | li-ion | thin-film | 40 µm YSZ flexible ceramic | LiPON solid electrolyte | unencapsulated | 42 | [6 empty] | 50 | 100 | 99.3 | 10 | [5 empty] | Rate capability: 418 mAh/cm³ at 1C; 310 at 2C; 170 at 5C; 95 at 10C. Flat state, unencapsulated. | high | DA
Sepulveda_2018_STAM_1468199 | Sepulveda, 2018 | Bending impact on the performance of a flexible Li4Ti5O12-based all-solid-state thin-film battery | Science and Technology of Advanced Materials | 2018 | 10.1080/14686996.2018.1468199 | https://doi.org/10.1080/14686996.2018.1468199 | Table 1, Fig.6a | battery | li-ion | thin-film | 40 µm YSZ flexible ceramic | LiPON solid electrolyte | unencapsulated | 42 |  | 25 |  |  | radius-mandrel | [10 empty] | Convex bending Rc=25 mm: capacity +1.5% vs flat (1C). | high | DA
Sepulveda_2018_STAM_1468199 | Sepulveda, 2018 | Bending impact on the performance of a flexible Li4Ti5O12-based all-solid-state thin-film battery | Science and Technology of Advanced Materials | 2018 | 10.1080/14686996.2018.1468199 | https://doi.org/10.1080/14686996.2018.1468199 | Table 1, Fig.6a | battery | li-ion | thin-film | 40 µm YSZ flexible ceramic | LiPON solid electrolyte | unencapsulated | 42 |  | 14 |  |  | radius-mandrel | [10 empty] | Convex bending Rc=14 mm: capacity +7.3% vs flat (1C). | high | DA
Sepulveda_2018_STAM_1468199 | Sepulveda, 2018 | Bending impact on the performance of a flexible Li4Ti5O12-based all-solid-state thin-film battery | Science and Technology of Advanced Materials | 2018 | 10.1080/14686996.2018.1468199 | https://doi.org/10.1080/14686996.2018.1468199 | Table 1, Fig.6b | battery | li-ion | thin-film | 40 µm YSZ flexible ceramic | LiPON solid electrolyte | unencapsulated | 42 |  | 17 |  |  | radius-mandrel | [10 empty] | Concave bending Rc=17 mm: capacity −5.9% vs flat (1C). | high | DA
Sepulveda_2018_STAM_1468199 | Sepulveda, 2018 | Bending impact on the performance of a flexible Li4Ti5O12-based all-solid-state thin-film battery | Science and Technology of Advanced Materials | 2018 | 10.1080/14686996.2018.1468199 | https://doi.org/10.1080/14686996.2018.1468199 | Fig.8a | battery | li-ion | thin-film | 40 µm YSZ flexible ceramic | LiPON solid electrolyte | Al2O3 ALD coating | 42 | [6 empty] | 50 | 0 | [7 empty] | Al2O3-only encapsulation failed before 50 cycles in air. | medium | DA
Sepulveda_2018_STAM_1468199 | Sepulveda, 2018 | Bending impact on the performance of a flexible Li4Ti5O12-based all-solid-state thin-film battery | Science and Technology of Advanced Materials | 2018 | 10.1080/14686996.2018.1468199 | https://doi.org/10.1080/14686996.2018.1468199 | Fig.8b | battery | li-ion | thin-film | 40 µm YSZ flexible ceramic | LiPON solid electrolyte | Al2O3 + PDMS | 42 | [6 empty] | 115 | 100 | [7 empty] | Al2O3+PDMS encapsulation stable ~115 cycles in air, then failure. | medium | DA
Sepulveda_2018_STAM_1468199 | Sepulveda, 2018 | Bending impact on the performance of a flexible Li4Ti5O12-based all-solid-state thin-film battery | Science and Technology of Advanced Materials | 2018 | 10.1080/14686996.2018.1468199 | https://doi.org/10.1080/14686996.2018.1468199 | Fig.8c | battery | li-ion | thin-film | 40 µm YSZ flexible ceramic | LiPON solid electrolyte | Al2O3 + thin glass + PDMS | 42 | [6 empty] | 500 | 60 | 99.5 | [6 empty] | Al2O3+glass+PDMS encapsulation: >500 cycles in air, 60% retention, CE >99%. | high | DA
Sepulveda_2018_STAM_1468199 | Sepulveda, 2018 | Bending impact on the performance of a flexible Li4Ti5O12-based all-solid-state thin-film battery | Science and Technology of Advanced Materials | 2018 | 10.1080/14686996.2018.1468199 | https://doi.org/10.1080/14686996.2018.1468199 | Fig.9 | battery | li-ion | thin-film | 40 µm YSZ flexible ceramic | LiPON solid electrolyte | Al2O3 + glass + PDMS | 42 |  | 14 |  |  | radius-mandrel | [10 empty] | Battery powered LED after 4 days air exposure while bent at Rc=14 mm. | medium | DA
Li_2022_IJSS_111986 | Li, 2022 | Bioinspired staggered-array structure design for flexible batteries | International Journal of Solids and Structures | 2022 | 10.1016/j.ijsolstr.2022.111986 | https://doi.org/10.1016/j.ijsolstr.2022.111986 | Fig.6a | battery | li-ion | thin-film | commercial sub-cells + OCA adhesive | LiPF6 organic electrolyte | OCA lamination | [7 empty] | 40 | 101.4 | 99.9 | [6 empty] | Flat state: discharge capacity 27.93→28.31 mAh/g after 40 cycles; CE ~99.9%. | high | DA | mechanical
Li_2022_IJSS_111986 | Li, 2022 | Bioinspired staggered-array structure design for flexible batteries | International Journal of Solids and Structures | 2022 | 10.1016/j.ijsolstr.2022.111986 | https://doi.org/10.1016/j.ijsolstr.2022.111986 | Fig.6b–c | battery | li-ion | thin-film | commercial sub-cells + OCA adhesive | LiPF6 organic electrolyte | OCA lamination |  |  | 35 |  |  | radius-mandrel |  | 40 | 97.8 | [7 empty] | Flexed at 35 mm radius: ~97.8% retention after 40 cycles; decay 0.111% per cycle. | high | DA | mechanical
Li_2022_IJSS_111986 | Li, 2022 | Bioinspired staggered-array structure design for flexible batteries | International Journal of Solids and Structures | 2022 | 10.1016/j.ijsolstr.2022.111986 | https://doi.org/10.1016/j.ijsolstr.2022.111986 | Fig.7a–c | battery | li-ion | thin-film | commercial sub-cells + OCA adhesive | LiPF6 organic electrolyte | OCA lamination |  |  | 35 |  |  | radius-mandrel |  | 1000 | [8 empty] | Dynamic bending at 1.5 min⁻¹ for 1000 cycles; voltage fluctuation <6 mV, resistance change <3%. | high | DA | mechanical
Li_2022_IJSS_111986 | Li, 2022 | Bioinspired staggered-array structure design for flexible batteries | International Journal of Solids and Structures | 2022 | 10.1016/j.ijsolstr.2022.111986 | https://doi.org/10.1016/j.ijsolstr.2022.111986 | Fig.8a–b | battery | li-ion | thin-film | commercial sub-cells + OCA adhesive | LiPF6 organic electrolyte | OCA lamination | [8 empty] | 77 |  | 1.5 | [5 empty] | Rate performance: 0.5C→1.5C discharge; 77% retention compared to 0.5C. | medium | DA | mechanical
Li_2022_IJSS_111986 | Li, 2022 | Bioinspired staggered-array structure design for flexible batteries | International Journal of Solids and Structures | 2022 | 10.1016/j.ijsolstr.2022.111986 | https://doi.org/10.1016/j.ijsolstr.2022.111986 | Fig.9 | battery | li-ion | thin-film | commercial sub-cells + OCA adhesive | LiPF6 organic electrolyte | OCA lamination | [16 empty] | Bulk energy density 102.43 Wh/L (92.3% of sub-cells), areal 13.32 mWh/cm², specific 103.4 Wh/kg. | medium | DA | mechanical
Li_2022_IJSS_111986 | Li, 2022 | Bioinspired staggered-array structure design for flexible batteries | International Journal of Solids and Structures | 2022 | 10.1016/j.ijsolstr.2022.111986 | https://doi.org/10.1016/j.ijsolstr.2022.111986 | Fig.10 | battery | li-ion | thin-film | commercial sub-cells + OCA adhesive | LiPF6 organic electrolyte | OCA lamination |  |  | 35 |  |  | radius-mandrel | [10 empty] | Flexible battery powered LED and smartphone in flat and bent state. | medium | DA | mechanical
Sepulveda_2018_STAM_1468199 | Sepulveda, 2018 | Bending impact on the performance of a flexible Li4Ti5O12-based all-solid-state thin-film battery | Science and Technology of Advanced Materials | 2018 | 10.1080/14686996.2018.1468199 | https://doi.org/10.1080/14686996.2018.1468199 | Fig.2a–d, Fig.3a–b | battery_full_cell | Li4Ti5O12/LiPON/Li thin-film | thin-film solid-state | Flexible ceramic substrate (yttria-stabilized zirconia) | LiPON solid electrolyte | [6 empty] | convex vs concave bending (Rc 25, 17, 14 mm) | [10 empty] | Convex bending increased capacity up to +7.3%, concave decreased up to -5.9%. | high | DA | mechanical
Sepulveda_2018_STAM_1468199 | Sepulveda, 2018 | Bending impact on the performance of a flexible Li4Ti5O12-based all-solid-state thin-film battery | Science and Technology of Advanced Materials | 2018 | 10.1080/14686996.2018.1468199 | https://doi.org/10.1080/14686996.2018.1468199 | Fig.5a–e | battery_full_cell | Li4Ti5O12/LiPON/Li thin-film | thin-film solid-state | Flexible ceramic substrate | LiPON solid electrolyte | [8 empty] | 500 | 60 | 99.3 | [6 empty] | Encapsulation with Al2O3 + glass + PDMS allowed >500 cycles in air while bent. | high | DA | mechanical,encapsulation
Li_2022_IJSS_111986 | Li, 2022 | Bioinspired staggered-array structure design for flexible batteries |  | 2022 |  |  | Fig.4a–h, Fig.E5 | battery_full_cell | Flexible LIB with staggered-array anode design | pouch/flexible film | Staggered-array patterned anode | Conventional LIB electrolyte |  |  |  | 35 |  |  | repeated bending |  | 1000 | 98 | 99.9 | [6 empty] | Maintained ~98% capacity after 1000 bends; designed to relieve strain via staggered-array structure. | medium | DA | mechanical
Blake_2016_ACSAMI_creasable | Blake, 2016 | Creasable Batteries: Understanding Failure Modes through Dynamic Electrochemical Mechanical Testing | ACS Applied Materials & Interfaces | 2016 | 10.1021/acsami.5b11175 | https://doi.org/10.1021/acsami.5b11175 | Fig.4b–d; Table S1 | battery | Li4Ti5O12//LiFePO4 (full cell) | thin-film | MWNT mat current collector | 1 M LiPF6 in EC:DEC (1:2) | Surlyn-encapsulated flexible full-cell |  |  | 7.88 |  |  | radius-mandrel |  |  |  |  | 0.2 | [5 empty] | Dynamic roll/unroll at 2.1% strain during discharge; minor voltage fluctuation (<~0.005 V). 20 min interval at this radius. | high | DA | mechanical
Blake_2016_ACSAMI_creasable | Blake, 2016 | Creasable Batteries: Understanding Failure Modes through Dynamic Electrochemical Mechanical Testing | ACS Applied Materials & Interfaces | 2016 | 10.1021/acsami.5b11175 | https://doi.org/10.1021/acsami.5b11175 | Fig.4b–d; Table S1 | battery | Li4Ti5O12//LiFePO4 (full cell) | thin-film | MWNT mat current collector | 1 M LiPF6 in EC:DEC (1:2) | Surlyn-encapsulated flexible full-cell |  |  | 6.35 |  |  | radius-mandrel |  |  |  |  | 0.2 | [5 empty] | Dynamic roll/unroll at 2.6% strain; MWNT cell stable, foil cell shows 4.4× higher voltage fluctuation vs 2.1%. 20 min interval. | high | DA | mechanical
Blake_2016_ACSAMI_creasable | Blake, 2016 | Creasable Batteries: Understanding Failure Modes through Dynamic Electrochemical Mechanical Testing | ACS Applied Materials & Interfaces | 2016 | 10.1021/acsami.5b11175 | https://doi.org/10.1021/acsami.5b11175 | Fig.4b–d; Table S1 | battery | Li4Ti5O12//LiFePO4 (full cell) | thin-film | MWNT mat current collector | 1 M LiPF6 in EC:DEC (1:2) | Surlyn-encapsulated flexible full-cell |  |  | 4 |  |  | radius-mandrel |  |  |  |  | 0.2 | [5 empty] | At 4.2% strain: MWNT full-cell shows ~14× LOWER voltage fluctuation than foil cell; foil shorts after ~30 cycles at this strain. | high | DA | mechanical
Blake_2016_ACSAMI_creasable | Blake, 2016 | Creasable Batteries: Understanding Failure Modes through Dynamic Electrochemical Mechanical Testing | ACS Applied Materials & Interfaces | 2016 | 10.1021/acsami.5b11175 | https://doi.org/10.1021/acsami.5b11175 | Fig.4d | battery | Li4Ti5O12//LiFePO4 (full cell) | thin-film | MWNT mat current collector | 1 M LiPF6 in EC:DEC (1:2) | Surlyn-encapsulated flexible full-cell | [5 empty] | radius-mandrel |  | 600 |  |  | 0.2 | [5 empty] | Automated mandrel test: ~600 roll/unroll cycles total across radii (7.88→6.35→4.00 mm) for MWNT cell during single discharge. | medium | DA | mechanical
Blake_2016_ACSAMI_creasable | Blake, 2016 | Creasable Batteries: Understanding Failure Modes through Dynamic Electrochemical Mechanical Testing | ACS Applied Materials & Interfaces | 2016 | 10.1021/acsami.5b11175 | https://doi.org/10.1021/acsami.5b11175 | Fig.5a–d | battery | Li4Ti5O12//LiFePO4 (full cell) | thin-film | MWNT mat current collector | 1 M LiPF6 in EC:DEC (1:2) | Surlyn-encapsulated flexible full-cell | [5 empty] | fold-unfold |  | 288 |  |  | 0.2 | [5 empty] | In situ ±180° folding every 20 s during discharge; MWNT cell voltage fluctuation indistinguishable from background up to 288 folds. | high | DA | mechanical
Blake_2016_ACSAMI_creasable | Blake, 2016 | Creasable Batteries: Understanding Failure Modes through Dynamic Electrochemical Mechanical Testing | ACS Applied Materials & Interfaces | 2016 | 10.1021/acsami.5b11175 | https://doi.org/10.1021/acsami.5b11175 | Fig.4d; Fig.5c–e | battery | Li4Ti5O12//LiFePO4 (foil CC comparison) | thin-film | Al (cathode) / Cu (anode) foil CCs | 1 M LiPF6 in EC:DEC (1:2) | Surlyn-encapsulated flexible full-cell | [5 empty] | fold-unfold |  | 186 |  |  | 0.2 | [5 empty] | Foil full-cell: catastrophic fracture after 94 folds; complete failure by 186 folds; large voltage spikes; shorted at 4.2% strain mandrel. | high | DA | mechanical
Blake_2016_ACSAMI_creasable | Blake, 2016 | Creasable Batteries: Understanding Failure Modes through Dynamic Electrochemical Mechanical Testing | ACS Applied Materials & Interfaces | 2016 | 10.1021/acsami.5b11175 | https://doi.org/10.1021/acsami.5b11175 | Fig.3a–d; Fig. S5 | battery | Li4Ti5O12 or LiFePO4 (half-cells) | thin-film | MWNT mat current collector | 1 M LiPF6 in EC:DEC (1:2) | [8 empty] | 100 |  |  | 0.2 | [5 empty] | Half- and full-cell cycling at C/5 stable through 100 cycles; MWNT CC improves specific capacity/energy vs metal foils. | medium | DA | mechanical
Bandyopadhyay_2023_Batteries_FBG | Bandyopadhyay, 2023 | Fiber-Bragg-Grating-Based Sensor System to Measure Battery State of Charge Based on a Machine Learning Model | Batteries | 2023 | 10.3390/batteries9100508 | https://doi.org/10.3390/batteries9100508 | Fig.5–7 | battery | LiFePO4 | cylindrical | 18650 cylindrical cell with FBG sensor | LiPF6 organic electrolyte | metal can with FBG mounted | [7 empty] | 50 |  | 99.6 | [6 empty] | FBG strain sensor tracked operando strain during charge/discharge of IFR18650 3.2 V 1.6 Ah cell. SOC estimation accuracy 99.62%, RMSE=0.5481%. | high | DA | mechanical,sensing
Bandyopadhyay_2023_Batteries_FBG | Bandyopadhyay, 2023 | Fiber-Bragg-Grating-Based Sensor System to Measure Battery State of Charge Based on a Machine Learning Model | Batteries | 2023 | 10.3390/batteries9100508 | https://doi.org/10.3390/batteries9100508 | Fig.8–10 | battery | LiFePO4 | cylindrical | 18650 cylindrical cell with FBG sensor | LiPF6 organic electrolyte | metal can with FBG mounted | [16 empty] | FBG captured thermal–mechanical strain coupling under cycling; regression model improved SOC prediction compared to Coulomb counting. | medium | DA | mechanical,sensing
Lall_2018_ITherm_8419579 | Lall, 2018 | Flexible Power-Source Survivability Assurance under Bending Loads and Operating Temperatures Representative of Stresses of Daily Motion | IEEE Intersociety Conf. on Thermal and Thermomechanical Phenomena in Electronic Systems (ITherm) | 2018 | 10.1109/ITHERM.2018.8419579 | https://doi.org/10.1109/ITHERM.2018.8419579 | Fig.15–19 | battery | li-ion | pouch cell | graphite anode / LiCoO2 cathode | organic electrolyte | laminated polymer pouch | 500 | [6 empty] | 180 |  |  | 0.5 | 25 |  |  |  |  | No-bend at 25 °C, 0.5C; 180 cycles with 10 bends per discharge cycle if bending. Results: bending improved retention and efficiency, SOC closer to ideal; higher T slowed degradation. | medium | DA | mechanical,temperature
Lall_2018_ITherm_8419579 | Lall, 2018 | Flexible Power-Source Survivability Assurance under Bending Loads and Operating Temperatures Representative of Stresses of Daily Motion | IEEE Intersociety Conf. on Thermal and Thermomechanical Phenomena in Electronic Systems (ITherm) | 2018 | 10.1109/ITHERM.2018.8419579 | https://doi.org/10.1109/ITHERM.2018.8419579 | Fig.15–19 | battery | li-ion | pouch cell | graphite anode / LiCoO2 cathode | organic electrolyte | laminated polymer pouch | 500 |  |  |  |  | angle-fold |  | 180 |  |  | 0.5 | 25 |  |  |  |  | Bending 15° at 25 °C, 0.5C; 180 cycles with 10 bends per discharge cycle if bending. Results: bending improved retention and efficiency, SOC closer to ideal; higher T slowed degradation. | medium | DA | mechanical,temperature
Lall_2018_ITherm_8419579 | Lall, 2018 | Flexible Power-Source Survivability Assurance under Bending Loads and Operating Temperatures Representative of Stresses of Daily Motion | IEEE Intersociety Conf. on Thermal and Thermomechanical Phenomena in Electronic Systems (ITherm) | 2018 | 10.1109/ITHERM.2018.8419579 | https://doi.org/10.1109/ITHERM.2018.8419579 | Fig.15–19 | battery | li-ion | pouch cell | graphite anode / LiCoO2 cathode | organic electrolyte | laminated polymer pouch | 500 | [6 empty] | 180 |  |  | 1 | 25 |  |  |  |  | No-bend at 25 °C, 1.0C; 180 cycles with 10 bends per discharge cycle if bending. Results: bending improved retention and efficiency, SOC closer to ideal; higher T slowed degradation. | medium | DA | mechanical,temperature
Lall_2018_ITherm_8419579 | Lall, 2018 | Flexible Power-Source Survivability Assurance under Bending Loads and Operating Temperatures Representative of Stresses of Daily Motion | IEEE Intersociety Conf. on Thermal and Thermomechanical Phenomena in Electronic Systems (ITherm) | 2018 | 10.1109/ITHERM.2018.8419579 | https://doi.org/10.1109/ITHERM.2018.8419579 | Fig.15–19 | battery | li-ion | pouch cell | graphite anode / LiCoO2 cathode | organic electrolyte | laminated polymer pouch | 500 |  |  |  |  | angle-fold |  | 180 |  |  | 1 | 25 |  |  |  |  | Bending 15° at 25 °C, 1.0C; 180 cycles with 10 bends per discharge cycle if bending. Results: bending improved retention and efficiency, SOC closer to ideal; higher T slowed degradation. | medium | DA | mechanical,temperature
Lall_2018_ITherm_8419579 | Lall, 2018 | Flexible Power-Source Survivability Assurance under Bending Loads and Operating Temperatures Representative of Stresses of Daily Motion | IEEE Intersociety Conf. on Thermal and Thermomechanical Phenomena in Electronic Systems (ITherm) | 2018 | 10.1109/ITHERM.2018.8419579 | https://doi.org/10.1109/ITHERM.2018.8419579 | Fig.15–19 | battery | li-ion | pouch cell | graphite anode / LiCoO2 cathode | organic electrolyte | laminated polymer pouch | 500 | [6 empty] | 180 |  |  | 0.5 | 50 |  |  |  |  | No-bend at 50 °C, 0.5C; 180 cycles with 10 bends per discharge cycle if bending. Results: bending improved retention and efficiency, SOC closer to ideal; higher T slowed degradation. | medium | DA | mechanical,temperature
Lall_2018_ITherm_8419579 | Lall, 2018 | Flexible Power-Source Survivability Assurance under Bending Loads and Operating Temperatures Representative of Stresses of Daily Motion | IEEE Intersociety Conf. on Thermal and Thermomechanical Phenomena in Electronic Systems (ITherm) | 2018 | 10.1109/ITHERM.2018.8419579 | https://doi.org/10.1109/ITHERM.2018.8419579 | Fig.15–19 | battery | li-ion | pouch cell | graphite anode / LiCoO2 cathode | organic electrolyte | laminated polymer pouch | 500 |  |  |  |  | angle-fold |  | 180 |  |  | 0.5 | 50 |  |  |  |  | Bending 15° at 50 °C, 0.5C; 180 cycles with 10 bends per discharge cycle if bending. Results: bending improved retention and efficiency, SOC closer to ideal; higher T slowed degradation. | medium | DA | mechanical,temperature
Lall_2018_ITherm_8419579 | Lall, 2018 | Flexible Power-Source Survivability Assurance under Bending Loads and Operating Temperatures Representative of Stresses of Daily Motion | IEEE Intersociety Conf. on Thermal and Thermomechanical Phenomena in Electronic Systems (ITherm) | 2018 | 10.1109/ITHERM.2018.8419579 | https://doi.org/10.1109/ITHERM.2018.8419579 | Fig.15–19 | battery | li-ion | pouch cell | graphite anode / LiCoO2 cathode | organic electrolyte | laminated polymer pouch | 500 | [6 empty] | 180 |  |  | 1 | 50 |  |  |  |  | No-bend at 50 °C, 1.0C; 180 cycles with 10 bends per discharge cycle if bending. Results: bending improved retention and efficiency, SOC closer to ideal; higher T slowed degradation. | medium | DA | mechanical,temperature
Lall_2018_ITherm_8419579 | Lall, 2018 | Flexible Power-Source Survivability Assurance under Bending Loads and Operating Temperatures Representative of Stresses of Daily Motion | IEEE Intersociety Conf. on Thermal and Thermomechanical Phenomena in Electronic Systems (ITherm) | 2018 | 10.1109/ITHERM.2018.8419579 | https://doi.org/10.1109/ITHERM.2018.8419579 | Fig.15–19 | battery | li-ion | pouch cell | graphite anode / LiCoO2 cathode | organic electrolyte | laminated polymer pouch | 500 |  |  |  |  | angle-fold |  | 180 |  |  | 1 | 50 |  |  |  |  | Bending 15° at 50 °C, 1.0C; 180 cycles with 10 bends per discharge cycle if bending. Results: bending improved retention and efficiency, SOC closer to ideal; higher T slowed degradation. | medium | DA | mechanical,temperature
Chen_2021_EES_joint_design | Chen, 2021 | Human joint-inspired structural design for a bendable/foldable/stretchable/twistable battery: achieving multiple deformabilities | Energy & Environmental Science | 2021 | 10.1039/d1ee00480h | https://doi.org/10.1039/d1ee00480h | Fig.2a–c | battery | li-ion | modular joint-inspired | modular joint-inspired structural stack | organic electrolyte | polymer pouch |  |  | 20 |  |  | radius-mandrel |  | 200000 | 98.2 | [7 empty] | Dynamic bending at Rc=20 mm, >200k cycles; capacity drop only 3.2 mAh/g (~98.2% retention). | high | DA | mechanical,stretching,twisting
Chen_2021_EES_joint_design | Chen, 2021 | Human joint-inspired structural design for a bendable/foldable/stretchable/twistable battery: achieving multiple deformabilities | Energy & Environmental Science | 2021 | 10.1039/d1ee00480h | https://doi.org/10.1039/d1ee00480h | Fig.2a–c | battery | li-ion | modular joint-inspired | modular joint-inspired structural stack | organic electrolyte | polymer pouch |  |  | 10 |  |  | radius-mandrel |  | 200000 | 98.2 | [7 empty] | Dynamic bending at Rc=10 mm, >200k cycles; capacity retention ~98%. | high | DA | mechanical,stretching,twisting
Chen_2021_EES_joint_design | Chen, 2021 | Human joint-inspired structural design for a bendable/foldable/stretchable/twistable battery: achieving multiple deformabilities | Energy & Environmental Science | 2021 | 10.1039/d1ee00480h | https://doi.org/10.1039/d1ee00480h | Fig.2d–e | battery | li-ion | modular joint-inspired | modular joint-inspired structural stack | organic electrolyte | polymer pouch | [5 empty] | twist |  | 25000 | 87.6 | [7 empty] | Dynamic twisting at 45° for 25k cycles; capacity retention ~87.6%. | high | DA | mechanical,stretching,twisting
Chen_2021_EES_joint_design | Chen, 2021 | Human joint-inspired structural design for a bendable/foldable/stretchable/twistable battery: achieving multiple deformabilities | Energy & Environmental Science | 2021 | 10.1039/d1ee00480h | https://doi.org/10.1039/d1ee00480h | Fig.2f | battery | li-ion | modular joint-inspired | modular joint-inspired structural stack | organic electrolyte | polymer pouch | [5 empty] | stretch |  | 100000 | 88 | [7 empty] | Dynamic stretching test: >100k cycles, retention ~88%. | high | DA | mechanical,stretching,twisting
Chen_2021_EES_joint_design | Chen, 2021 | Human joint-inspired structural design for a bendable/foldable/stretchable/twistable battery: achieving multiple deformabilities | Energy & Environmental Science | 2021 | 10.1039/d1ee00480h | https://doi.org/10.1039/d1ee00480h | Fig.2g | battery | li-ion | modular joint-inspired | modular joint-inspired structural stack | organic electrolyte | polymer pouch | [5 empty] | bend+twist |  | 100000 | 90 | [7 empty] | Dynamic bending + twisting combined: >100k cycles, capacity retention ~90%. | high | DA | mechanical,stretching,twisting
Chen_2021_EES_joint_design | Chen, 2021 | Human joint-inspired structural design for a bendable/foldable/stretchable/twistable battery: achieving multiple deformabilities | Energy & Environmental Science | 2021 | 10.1039/d1ee00480h | https://doi.org/10.1039/d1ee00480h | Fig.3a | battery | li-ion | modular joint-inspired | modular joint-inspired structural stack | organic electrolyte | polymer pouch | [5 empty] | fold-unfold |  | 1 | 100 | [7 empty] | Static folding to 180°; capacity nearly unchanged (~100% retention). | high | DA | mechanical,stretching,twisting
Chen_2021_EES_joint_design | Chen, 2021 | Human joint-inspired structural design for a bendable/foldable/stretchable/twistable battery: achieving multiple deformabilities | Energy & Environmental Science | 2021 | 10.1039/d1ee00480h | https://doi.org/10.1039/d1ee00480h | Fig.3b | battery | li-ion | modular joint-inspired | modular joint-inspired structural stack | organic electrolyte | polymer pouch | [5 empty] | winding | [10 empty] | Winding deformation test: stable capacity under repeated coiling; no fracture or delamination. | medium | DA | mechanical,stretching,twisting
Chen_2021_EES_joint_design | Chen, 2021 | Human joint-inspired structural design for a bendable/foldable/stretchable/twistable battery: achieving multiple deformabilities | Energy & Environmental Science | 2021 | 10.1039/d1ee00480h | https://doi.org/10.1039/d1ee00480h | Table 1 | battery | li-ion | modular joint-inspired | modular joint-inspired structural stack | organic electrolyte | polymer pouch | [16 empty] | Energy density 371.9 Wh/L (92.9% of prismatic pouch reference). | medium | DA | mechanical,stretching,twisting
Chen_2021_EES_joint_design | Chen, 2021 | Human joint-inspired structural design for a bendable/foldable/stretchable/twistable battery: achieving multiple deformabilities | Energy & Environmental Science | 2021 | 10.1039/d1ee00480h | https://doi.org/10.1039/d1ee00480h | Fig.5 | battery | li-ion | modular joint-inspired | modular joint-inspired structural stack | organic electrolyte | polymer pouch | [16 empty] | Battery powered headphone, smartwatch, mini fan, cosmetic instrument, and smartphone under bending, twisting, winding, and stretching. | medium | DA | mechanical,stretching,twisting
Blake_2016_ACSAMI_creasable | Blake, 2016 | Creasable Batteries: Understanding Failure Modes through Dynamic Crease Cycling | ACS Nano | 2020 | 10.1021/acsnano.0c04456 | https://doi.org/10.1021/acsnano.0c04456 | Fig.2–6, Fig.8–9 | battery_full_cell | LIB (graphite anode, NMC cathode) | pouch | Al foil cathode, Cu foil anode current collectors | Conventional LIB liquid electrolyte | [6 empty] | dynamic crease cycling |  | 500 | 85 | [7 empty] | Crease cycling study; finite element modeling + operando X-ray. |  |  | mechanical
Bandyopadhyay_2023_Batteries_FBG | Bandyopadhyay, 2023 | Fiber-Bragg-Grating-Based Sensor System to Measure Battery Strain and Temperature | Batteries | 2023 | 10.3390/batteries9030162 | https://doi.org/10.3390/batteries9030162 | Fig.2–7 | battery_full_cell | Flexible LIB with FBG-integrated packaging | pouch | Flexible polymer/aluminum laminate | Conventional LIB liquid electrolyte | [6 empty] | strain monitored via FBG | [10 empty] | FBG sensors tracked strain/temperature; ML SOC estimation. |  |  | mechanical,sensing
Lall_2018_ITherm_8419579 | Lall, 2018 | Flexible Power-Source Survivability Assurance under Bending Loads and Operating Temperatures Representative of Stresses of Daily Motion | IEEE ITHERM Conference | 2018 |  |  | Fig.10–19 | battery_full_cell | LiCoO2 cathode // graphite anode LIB | thin pouch | Polymer-laminate pouch | Ether-based liquid electrolyte | [6 empty] | 15° bending during discharge |  | 180 | [8 empty] | Testbed applied 15° bend + 25/50 °C cycling; SOC, efficiency, capacity degradation tracked. |  |  | mechanical,temperature
Chen_2021_EES_joint_design | Chen, 2021 | Human joint-inspired structural design for flexible batteries | Energy & Environmental Science | 2021 | 10.1039/d1ee01234a | https://doi.org/10.1039/d1ee01234a | Fig.1–5, Fig.S9–S27 | battery_full_cell | LIB with joint-inspired current collector design | pouch | Joint-structured flexible metal current collector | Conventional LIB liquid electrolyte | [6 empty] | bending, stretching, twisting endurance |  | 200000 | 88 | [7 empty] | Survived 200k bends, 100k stretches, 25k twists; >88% retention. |  |  | mechanical,stretching,twisting
Lall_2018_PHM_SOC | Lall, 2018 | PHM of State-of-Charge for Flexible Power Sources in Wearable Electronics with EKF | IEEE International Conference on Prognostics and Health Management (PHM) | 2018 | 10.1109/PHM.2018.00123 | https://doi.org/10.1109/PHM.2018.00123 | Fig.5–15 | battery | li-ion | pouch cell | graphite anode / LiCoO2 cathode | organic electrolyte | laminated polymer pouch | 500 | [6 empty] | 200 |  |  |  | 0 |  |  |  |  | No-bend at 0 °C. 10 bends per discharge cycle if bending. SOC/voltage profiles tracked. EKF predicted RUL within ±20% after 50% life consumed. | medium | DA | TRUE
Lall_2018_PHM_SOC | Lall, 2018 | PHM of State-of-Charge for Flexible Power Sources in Wearable Electronics with EKF | IEEE International Conference on Prognostics and Health Management (PHM) | 2018 | 10.1109/PHM.2018.00123 | https://doi.org/10.1109/PHM.2018.00123 | Fig.5–15 | battery | li-ion | pouch cell | graphite anode / LiCoO2 cathode | organic electrolyte | laminated polymer pouch | 500 |  |  |  |  | angle-fold |  | 200 |  |  |  | 0 |  |  |  |  | Bending at 0 °C. 10 bends per discharge cycle if bending. SOC/voltage profiles tracked. EKF predicted RUL within ±20% after 50% life consumed. | medium | DA | TRUE
Lall_2018_PHM_SOC | Lall, 2018 | PHM of State-of-Charge for Flexible Power Sources in Wearable Electronics with EKF | IEEE International Conference on Prognostics and Health Management (PHM) | 2018 | 10.1109/PHM.2018.00123 | https://doi.org/10.1109/PHM.2018.00123 | Fig.5–15 | battery | li-ion | pouch cell | graphite anode / LiCoO2 cathode | organic electrolyte | laminated polymer pouch | 500 | [6 empty] | 200 |  |  |  | 25 |  |  |  |  | No-bend at 25 °C. 10 bends per discharge cycle if bending. SOC/voltage profiles tracked. EKF predicted RUL within ±20% after 50% life consumed. | medium | DA | TRUE
Lall_2018_PHM_SOC | Lall, 2018 | PHM of State-of-Charge for Flexible Power Sources in Wearable Electronics with EKF | IEEE International Conference on Prognostics and Health Management (PHM) | 2018 | 10.1109/PHM.2018.00123 | https://doi.org/10.1109/PHM.2018.00123 | Fig.5–15 | battery | li-ion | pouch cell | graphite anode / LiCoO2 cathode | organic electrolyte | laminated polymer pouch | 500 |  |  |  |  | angle-fold |  | 200 |  |  |  | 25 |  |  |  |  | Bending at 25 °C. 10 bends per discharge cycle if bending. SOC/voltage profiles tracked. EKF predicted RUL within ±20% after 50% life consumed. | medium | DA | TRUE
Lall_2018_PHM_SOC | Lall, 2018 | PHM of State-of-Charge for Flexible Power Sources in Wearable Electronics with EKF | IEEE International Conference on Prognostics and Health Management (PHM) | 2018 | 10.1109/PHM.2018.00123 | https://doi.org/10.1109/PHM.2018.00123 | Fig.5–15 | battery | li-ion | pouch cell | graphite anode / LiCoO2 cathode | organic electrolyte | laminated polymer pouch | 500 | [6 empty] | 200 |  |  |  | 40 |  |  |  |  | No-bend at 40 °C. 10 bends per discharge cycle if bending. SOC/voltage profiles tracked. EKF predicted RUL within ±20% after 50% life consumed. | medium | DA | TRUE
Lall_2018_PHM_SOC | Lall, 2018 | PHM of State-of-Charge for Flexible Power Sources in Wearable Electronics with EKF | IEEE International Conference on Prognostics and Health Management (PHM) | 2018 | 10.1109/PHM.2018.00123 | https://doi.org/10.1109/PHM.2018.00123 | Fig.5–15 | battery | li-ion | pouch cell | graphite anode / LiCoO2 cathode | organic electrolyte | laminated polymer pouch | 500 |  |  |  |  | angle-fold |  | 200 |  |  |  | 40 |  |  |  |  | Bending at 40 °C. 10 bends per discharge cycle if bending. SOC/voltage profiles tracked. EKF predicted RUL within ±20% after 50% life consumed. | medium | DA | TRUE
Yu_2022_JPS_230957 | Yu, 2022 | Real-time monitoring of internal structural deformation and thermal events in lithium-ion cell via embedded distributed optical fibre | Journal of Power Sources | 2022 | 10.1016/j.jpowsour.2021.230957 | https://doi.org/10.1016/j.jpowsour.2021.230957 | Fig.6a | battery | Li-ion (graphite/NMC) | pouch cell | pouch with embedded DFOS sensor | organic electrolyte | polymer pouch with DFOS | [16 empty] | Irreversible anode expansion strain during SEI formation; tracked via DFOS. | high | DA | TRUE
Yu_2022_JPS_230957 | Yu, 2022 | Real-time monitoring of internal structural deformation and thermal events in lithium-ion cell via embedded distributed optical fibre | Journal of Power Sources | 2022 | 10.1016/j.jpowsour.2021.230957 | https://doi.org/10.1016/j.jpowsour.2021.230957 | Fig.6b | battery | Li-ion (graphite/NMC) | pouch cell | pouch with embedded DFOS sensor | organic electrolyte | polymer pouch with DFOS | [16 empty] | Linear strain–SoC slope of 0.96 με per 1% SoC across charge/discharge. | high | DA | TRUE
Yu_2022_JPS_230957 | Yu, 2022 | Real-time monitoring of internal structural deformation and thermal events in lithium-ion cell via embedded distributed optical fibre | Journal of Power Sources | 2022 | 10.1016/j.jpowsour.2021.230957 | https://doi.org/10.1016/j.jpowsour.2021.230957 | Fig.7b | battery | Li-ion (graphite/NMC) | pouch cell | pouch with embedded DFOS sensor | organic electrolyte | polymer pouch with DFOS | [16 empty] | Compressive strain develops with degradation: SoH from 100%→47%. DFOS tracks internal stress evolution. | high | DA | TRUE
Yu_2022_JPS_230957 | Yu, 2022 | Real-time monitoring of internal structural deformation and thermal events in lithium-ion cell via embedded distributed optical fibre | Journal of Power Sources | 2022 | 10.1016/j.jpowsour.2021.230957 | https://doi.org/10.1016/j.jpowsour.2021.230957 | Fig.7c–d | battery | Li-ion (graphite/NMC) | pouch cell | pouch with embedded DFOS sensor | organic electrolyte | polymer pouch with DFOS | [7 empty] | 25 |  |  | 3 | [5 empty] | 25 cycles at 3C: DFOS recorded capacity fade and corresponding strain patterns. | medium | DA | TRUE
Yu_2022_JPS_230957 | Yu, 2022 | Real-time monitoring of internal structural deformation and thermal events in lithium-ion cell via embedded distributed optical fibre | Journal of Power Sources | 2022 | 10.1016/j.jpowsour.2021.230957 | https://doi.org/10.1016/j.jpowsour.2021.230957 | Fig.5b | battery | Li-ion (graphite/NMC) | pouch cell | pouch with embedded DFOS sensor | organic electrolyte | polymer pouch with DFOS | [11 empty] | 40 |  |  |  |  | Thermal expansion coefficient 29.8 με/°C measured between 10–40 °C. | medium | DA | TRUE
Liu_2023_TRP_SOC_FBG | Liu, 2023 | State-of-Charge Estimation of Li-ion Battery Packs Based on Optic Fibre Sensor Measurements | Transportation Research Procedia | 2023 | 10.1016/j.trpro.2023.11.044 | https://doi.org/10.1016/j.trpro.2023.11.044 | Fig.3 | battery | Li-ion polymer | pouch pack | 2× GPR 6742126-35C-3.2V 2500 mAh cells in series | organic electrolyte | polymer pouch + FBG sensor | [16 empty] | SOC estimation using strain-only FBG model: MSE 3.96% (charge), 35.94% (discharge). MAE 2.16% (charge), 25.16% (discharge). | high | DA | TRUE
Liu_2023_TRP_SOC_FBG | Liu, 2023 | State-of-Charge Estimation of Li-ion Battery Packs Based on Optic Fibre Sensor Measurements | Transportation Research Procedia | 2023 | 10.1016/j.trpro.2023.11.044 | https://doi.org/10.1016/j.trpro.2023.11.044 | Fig.4 | battery | Li-ion polymer | pouch pack | 2× GPR 6742126-35C-3.2V 2500 mAh cells in series | organic electrolyte | polymer pouch + FBG sensor | [16 empty] | SOC estimation using equivalent circuit model (ECM): MSE 2.19% (charge), 3.03% (discharge). MAE 1.29% (charge), 1.99% (discharge). | high | DA | TRUE
Liu_2023_TRP_SOC_FBG | Liu, 2023 | State-of-Charge Estimation of Li-ion Battery Packs Based on Optic Fibre Sensor Measurements | Transportation Research Procedia | 2023 | 10.1016/j.trpro.2023.11.044 | https://doi.org/10.1016/j.trpro.2023.11.044 | Fig.5 | battery | Li-ion polymer | pouch pack | 2× GPR 6742126-35C-3.2V 2500 mAh cells in series | organic electrolyte | polymer pouch + FBG sensor | [16 empty] | Joint strain + ECM + EKF SOC estimation: MSE 1.89% (charge), 6.45% (discharge). MAE 1.18% (charge), 4.43% (discharge). Best accuracy among tested methods. | high | DA | TRUE
Kim_2016_SMS_TENG_TEG | Kim, 2016 | Triboelectric–thermoelectric hybrid nanogenerator for harvesting frictional energy | Smart Materials and Structures | 2016 | 10.1088/0964-1726/25/12/125007 | https://doi.org/10.1088/0964-1726/25/12/125007 | Fig.3a–c | nanogenerator | triboelectric | thin-film | PTFE/Al sliding layers |  | unencapsulated sliding stack | [16 empty] | TENG output under sliding 12 cm/s: 21.6 Vpp, max power density 4.55 mW/cm². | high | DA | mechanical
Kim_2016_SMS_TENG_TEG | Kim, 2016 | Triboelectric–thermoelectric hybrid nanogenerator for harvesting frictional energy | Smart Materials and Structures | 2016 | 10.1088/0964-1726/25/12/125007 | https://doi.org/10.1088/0964-1726/25/12/125007 | Fig.4a–b | nanogenerator | thermoelectric | thin-film | Bi2Te3 thermopiles |  | PCM-assisted module | [16 empty] | TEG output: ΔT ≈ 4 °C, voltage 25.8 mV, power density 10.43 mW/m². | high | DA | mechanical,temperature
Kim_2016_SMS_TENG_TEG | Kim, 2016 | Triboelectric–thermoelectric hybrid nanogenerator for harvesting frictional energy | Smart Materials and Structures | 2016 | 10.1088/0964-1726/25/12/125007 | https://doi.org/10.1088/0964-1726/25/12/125007 | Fig.4c–d | nanogenerator | TENG+TEG hybrid | thin-film | PTFE/Al + Bi2Te3 hybrid |  | PCM-assisted module | [16 empty] | Hybrid combined power density 14.98 mW/cm². Capacitor charging 7.0 mV/s, 13–17% faster than TENG alone. Powered 100 LEDs. | high | DA | mechanical,temperature
Kim_2016_SMS_TENG_TEG | Kim, 2016 | Triboelectric–thermoelectric hybrid nanogenerator for harvesting frictional energy | Smart Materials and Structures | 2016 | 10.1088/0964-1726/25/12/125007 | https://doi.org/10.1088/0964-1726/25/12/125007 | Fig.5a–c | nanogenerator | TENG+TEG hybrid | thin-film | PTFE/Al + Bi2Te3 hybrid |  | PCM-assisted module | [16 empty] | With external heat source: capacitor charging improved +34.3%; 47 µF charged to 4.7 V in 50 s. | high | DA | mechanical,temperature
Kim_2016_SMS_TENG_TEG | Kim, 2016 | Triboelectric–thermoelectric hybrid nanogenerator for wearable energy harvesting | Smart Materials and Structures | 2016 | 10.1088/0964-1726/25/12/125009 | https://doi.org/10.1088/0964-1726/25/12/125009 | Fig.2–3 | hybrid_harvester | TENG layer (PDMS/Al) integrated with TEG (Bi2Te3-based) | flexible film | Kapton/polymer substrate | [7 empty] | bending at various angles | [10 empty] | TENG output Voc ~120 V, Isc ~65 μA under bending/pressing; flexible Kapton support. | high | DA | mechanical
Kim_2016_SMS_TENG_TEG | Kim, 2016 | Triboelectric–thermoelectric hybrid nanogenerator for wearable energy harvesting | Smart Materials and Structures | 2016 | 10.1088/0964-1726/25/12/125009 | https://doi.org/10.1088/0964-1726/25/12/125009 | Fig.4 | hybrid_harvester | Bi2Te3 thermoelectric legs | flexible film hybrid | Polymer with patterned electrodes | [13 empty] | 50 |  |  |  |  | TEG Voc ~30 mV under ΔT=50 °C; integrated with TENG for hybrid output. | high | DA | mechanical,temperature
Kim_2016_SMS_TENG_TEG | Kim, 2016 | Triboelectric–thermoelectric hybrid nanogenerator for wearable energy harvesting | Smart Materials and Structures | 2016 | 10.1088/0964-1726/25/12/125009 | https://doi.org/10.1088/0964-1726/25/12/125009 | Fig.5, Fig.7 | hybrid_harvester | TENG + TEG hybrid | flexible film | Kapton substrate | [18 empty] | Hybrid NG powered LEDs and watch under bending + heating; stable outputs. | high | DA | mechanical,temperature
Zhou_2015_JPS_296_186 | Zhou, 2015 | A three-dimensional flexible supercapacitor with enhanced performance based on lightweight, conductive graphene-cotton fabric electrode | Journal of Power Sources | 2015 | 10.1016/j.jpowsour.2015.07.012 | https://doi.org/10.1016/j.jpowsour.2015.07.012 | Fig.6a,c | supercapacitor | EDLC (rGO/CCF) | textile (cotton fabric) | rGO on carbonized cotton fabric (rGO/CCF) on PET | 6 M KOH (aq) | laminated PET; filter paper separator; Cu plate contacts | [16 empty] | Two-electrode SS device; CV 0–1 V; 2→20 mV/s; at 2 mV/s areal C=87.53 mF/cm²; single-electrode specific C=81.4 F/g. | high | DA | TRUE
Zhou_2015_JPS_296_186 | Zhou, 2015 | A three-dimensional flexible supercapacitor with enhanced performance based on lightweight, conductive graphene-cotton fabric electrode | Journal of Power Sources | 2015 | 10.1016/j.jpowsour.2015.07.012 | https://doi.org/10.1016/j.jpowsour.2015.07.012 | Fig.6e | supercapacitor | EDLC (rGO/CCF) | textile (cotton fabric) | rGO/CCF on PET | 6 M KOH (aq) | laminated PET; filter paper; Cu contacts | [7 empty] | 1000 | 89.82 | [7 empty] | CV cycling 0–1 V at 50 mV/s for 1000 cycles; ~10.18% drop; symmetric GCD curves (Fig.6d). | high | DA | TRUE
Zhou_2015_JPS_296_186 | Zhou, 2015 | A three-dimensional flexible supercapacitor with enhanced performance based on lightweight, conductive graphene-cotton fabric electrode | Journal of Power Sources | 2015 | 10.1016/j.jpowsour.2015.07.012 | https://doi.org/10.1016/j.jpowsour.2015.07.012 | Fig.6g–h | supercapacitor | EDLC (rGO/CCF) | textile (cotton fabric) | rGO/CCF on PET | 6 M KOH (aq) | laminated PET; filter paper; Cu contacts | [5 empty] | manual-bend (unspecified radius) |  | 100 | 90.5 | [7 empty] | Flat vs bent CV at 2 mV/s nearly identical; after 100 continuous bending cycles device retains 90.5% capacitance. | high | DA | TRUE
Zhou_2015_JPS_296_186 | Zhou, 2015 | A three-dimensional flexible supercapacitor with enhanced performance based on lightweight, conductive graphene-cotton fabric electrode | Journal of Power Sources | 2015 | 10.1016/j.jpowsour.2015.07.012 | https://doi.org/10.1016/j.jpowsour.2015.07.012 | Fig.8b–d | supercapacitor | EDLC (rGO/CCF) | textile (sandwich–interdigital SIS) | rGO/CCF interdigital electrodes (1 mm finger/gap) on PET | 6 M KOH (aq) | laminated PET; filter paper; Cu contacts | [16 empty] | At 0.0625 A/cm³: Cv(SIS)=5.53 F/cm³ vs SS=3.30 F/cm³ vs IS=1.29 F/cm³; at 0.125 A/cm³: 3.28 vs 2.39 vs 1.00 F/cm³. | high | DA | TRUE
Zhou_2015_JPS_296_186 | Zhou, 2015 | A three-dimensional flexible supercapacitor with enhanced performance based on lightweight, conductive graphene-cotton fabric electrode | Journal of Power Sources | 2015 | 10.1016/j.jpowsour.2015.07.012 | https://doi.org/10.1016/j.jpowsour.2015.07.012 | Fig.8e | supercapacitor | EDLC (rGO/CCF) | textile (sandwich–interdigital SIS) | rGO/CCF interdigital on PET | 6 M KOH (aq) | laminated PET; filter paper; Cu contacts | [16 empty] | Ragone: at 31.26 mW/cm³, ED(SIS)=767.36 mWh/cm³ (SS=458.33; IS=179). At 62.5 mW/cm³, ED(SIS)=454.86 mWh/cm³ (SS=331.6; IS=138.89). | medium | DA | TRUE
Zhou_2015_JPS_296_186 | Zhou, 2015 | A three-dimensional flexible supercapacitor with enhanced performance based on lightweight, conductive graphene-cotton fabric electrode | Journal of Power Sources | 2015 | 10.1016/j.jpowsour.2015.07.012 | https://doi.org/10.1016/j.jpowsour.2015.07.012 | Fig.8f | supercapacitor | EDLC (rGO/CCF) | textile (SIS; comparison to SS/IS) | rGO/CCF on PET | 6 M KOH (aq) | laminated PET; filter paper; Cu contacts | [16 empty] | Nyquist: Rs (IS,SS,SIS)=12.15, 2.78, 0.35 Ω. Rct=159.7, 32.02, 10.93 Ω respectively; SIS shows lowest Warburg (steepest low-freq line). | medium | DA | TRUE
Zhou_2015_JPS_296_186 | Zhou, 2015 | A three-dimensional flexible supercapacitor with enhanced performance based on lightweight, conductive graphene-cotton fabric electrode | Journal of Power Sources | 2015 | 10.1016/j.jpowsour.2015.07.012 | https://doi.org/10.1016/j.jpowsour.2015.07.012 | Fig.6f | supercapacitor | EDLC (rGO/CCF) | textile (sandwich SS) | rGO/CCF on PET | 6 M KOH (aq) | laminated PET; filter paper; Cu contacts | [16 empty] | Ragone (SS): max areal energy density 11.77 mWh/cm² at ~125 mW/cm² power density. | medium | DA | TRUE
Zhang_2020_JAC_155895 | Zhang, 2020 | All-in-one flexible supercapacitor based on poly(pyrrole-co-aniline)/PVA–PEG hydrogel film | Journal of Alloys and Compounds | 2020 | 10.1016/j.jallcom.2020.155895 | https://doi.org/10.1016/j.jallcom.2020.155895 | Fig.8a | supercapacitor | conducting polymer (PPy-co-PANI) | flexible film | PVA–PEG hydrogel film | H2SO4/PVA gel | all-in-one hydrogel laminate | [5 empty] | angle-fold |  | 1 | 100 | [7 empty] | CV curves at bending angle 0° nearly identical to flat; ~100% capacitance retention. | high | DA | TRUE
Zhang_2020_JAC_155895 | Zhang, 2020 | All-in-one flexible supercapacitor based on poly(pyrrole-co-aniline)/PVA–PEG hydrogel film | Journal of Alloys and Compounds | 2020 | 10.1016/j.jallcom.2020.155895 | https://doi.org/10.1016/j.jallcom.2020.155895 | Fig.8a | supercapacitor | conducting polymer (PPy-co-PANI) | flexible film | PVA–PEG hydrogel film | H2SO4/PVA gel | all-in-one hydrogel laminate | [5 empty] | angle-fold |  | 1 | 100 | [7 empty] | CV curves at bending angle 90° nearly identical to flat; ~100% capacitance retention. | high | DA | TRUE
Zhang_2020_JAC_155895 | Zhang, 2020 | All-in-one flexible supercapacitor based on poly(pyrrole-co-aniline)/PVA–PEG hydrogel film | Journal of Alloys and Compounds | 2020 | 10.1016/j.jallcom.2020.155895 | https://doi.org/10.1016/j.jallcom.2020.155895 | Fig.8a | supercapacitor | conducting polymer (PPy-co-PANI) | flexible film | PVA–PEG hydrogel film | H2SO4/PVA gel | all-in-one hydrogel laminate | [5 empty] | angle-fold |  | 1 | 100 | [7 empty] | CV curves at bending angle 180° nearly identical to flat; ~100% capacitance retention. | high | DA | TRUE
Zhang_2020_JAC_155895 | Zhang, 2020 | All-in-one flexible supercapacitor based on poly(pyrrole-co-aniline)/PVA–PEG hydrogel film | Journal of Alloys and Compounds | 2020 | 10.1016/j.jallcom.2020.155895 | https://doi.org/10.1016/j.jallcom.2020.155895 | Fig.8b | supercapacitor | conducting polymer (PPy-co-PANI) | flexible film | PVA–PEG hydrogel film | H2SO4/PVA gel | all-in-one hydrogel laminate | [5 empty] | angle-fold |  | 1000 | 100 | [7 empty] | After 1000 continuous bending cycles at 180°, device retained ~100% capacitance. | high | DA | TRUE
Zhang_2020_JAC_155895 | Zhang, 2020 | All-in-one flexible supercapacitor based on poly(pyrrole-co-aniline)/PVA–PEG hydrogel film | Journal of Alloys and Compounds | 2020 | 10.1016/j.jallcom.2020.155895 | https://doi.org/10.1016/j.jallcom.2020.155895 | Fig.7b | supercapacitor | conducting polymer (PPy-co-PANI) | flexible film | PVA–PEG hydrogel film | H2SO4/PVA gel | all-in-one hydrogel laminate | [7 empty] | 2000 | 85 | 100 | [6 empty] | 2000 GCD cycles at 2 mA/cm²; 85% capacitance retention, ~100% coulombic efficiency. | high | DA | TRUE
Zhang_2020_JAC_155895 | Zhang, 2020 | All-in-one flexible supercapacitor based on poly(pyrrole-co-aniline)/PVA–PEG hydrogel film | Journal of Alloys and Compounds | 2020 | 10.1016/j.jallcom.2020.155895 | https://doi.org/10.1016/j.jallcom.2020.155895 | Fig.7c | supercapacitor | conducting polymer (PPy-co-PANI) | flexible film | PVA–PEG hydrogel film | H2SO4/PVA gel | all-in-one hydrogel laminate | [16 empty] | Ragone: 53.7 mWh/cm² at 100 mW/cm²; 32.8 mWh/cm² at 1500 mW/cm². | medium | DA | TRUE
Chen_2020_ACSSusChemEng_ZnAir | Chen, 2020 | Flexible Solid-State Aqueous Zn–Air Battery with Wide Temperature Tolerance and Mechanical Resilience | ACS Sustainable Chemistry & Engineering | 2020 | 10.1021/acssuschemeng.0c01111 | https://doi.org/10.1021/acssuschemeng.0c01111 | Fig.3a–c | battery | Zn–air | flexible solid-state | Zn anode / bifunctional air cathode on polymer film | solid-state aqueous polymer electrolyte | flexible polymer laminate | [7 empty] | 100 | 100 |  |  | 25 |  |  |  |  | Baseline: specific capacity 663.25 mAh/g, energy density 769.37 Wh/kg, power density 11.8 mW/cm² at 25 °C. Stable ~100 cycles. | high | DA | mechanical,temperature
Chen_2020_ACSSusChemEng_ZnAir | Chen, 2020 | Flexible Solid-State Aqueous Zn–Air Battery with Wide Temperature Tolerance and Mechanical Resilience | ACS Sustainable Chemistry & Engineering | 2020 | 10.1021/acssuschemeng.0c01111 | https://doi.org/10.1021/acssuschemeng.0c01111 | Fig.4a | battery | Zn–air | flexible solid-state | Zn anode / air cathode | solid-state aqueous polymer | flexible polymer laminate | [7 empty] | 100 | 96.63 |  |  | 70 |  |  |  |  | At 70 °C: capacity retention 96.63% vs 25 °C baseline; ~100 stable cycles. | high | DA | mechanical,temperature,flame
Chen_2020_ACSSusChemEng_ZnAir | Chen, 2020 | Flexible Solid-State Aqueous Zn–Air Battery with Wide Temperature Tolerance and Mechanical Resilience | ACS Sustainable Chemistry & Engineering | 2020 | 10.1021/acssuschemeng.0c01111 | https://doi.org/10.1021/acssuschemeng.0c01111 | Fig.4b | battery | Zn–air | flexible solid-state | Zn anode / air cathode | solid-state aqueous polymer | flexible polymer laminate | [7 empty] | 100 | 92.34 | 100 |  | 0 |  |  |  |  | At 0 °C: retention 92.34%, CE ~100%; max output power density retention 80.13% vs 25 °C. | high | DA | mechanical,temperature,flame
Chen_2020_ACSSusChemEng_ZnAir | Chen, 2020 | Flexible Solid-State Aqueous Zn–Air Battery with Wide Temperature Tolerance and Mechanical Resilience | ACS Sustainable Chemistry & Engineering | 2020 | 10.1021/acssuschemeng.0c01111 | https://doi.org/10.1021/acssuschemeng.0c01111 | Fig.4c | battery | Zn–air | flexible solid-state | Zn anode / air cathode | solid-state aqueous polymer | flexible polymer laminate | [7 empty] | 100 | 76.32 | 100 |  | -20 |  |  |  |  | At –20 °C: retention 76.32%; max output power density retention 67.87% vs 25 °C baseline. | high | DA | mechanical,temperature,flame
Chen_2020_ACSSusChemEng_ZnAir | Chen, 2020 | Flexible Solid-State Aqueous Zn–Air Battery with Wide Temperature Tolerance and Mechanical Resilience | ACS Sustainable Chemistry & Engineering | 2020 | 10.1021/acssuschemeng.0c01111 | https://doi.org/10.1021/acssuschemeng.0c01111 | Fig.5a–b | battery | Zn–air | flexible solid-state | Zn anode / air cathode | solid-state aqueous polymer | flexible polymer laminate | [5 empty] | angle-fold |  | 100 | [8 empty] | Stable operation under bending, folding, twisting tests; no significant capacity or voltage change reported. | medium | DA | mechanical
Chen_2020_ACSSusChemEng_ZnAir | Chen, 2020 | Flexible Solid-State Aqueous Zn–Air Battery with Wide Temperature Tolerance and Mechanical Resilience | ACS Sustainable Chemistry & Engineering | 2020 | 10.1021/acssuschemeng.0c01111 | https://doi.org/10.1021/acssuschemeng.0c01111 | Fig.5c–d | battery | Zn–air | flexible solid-state | Zn anode / air cathode | solid-state aqueous polymer | flexible polymer laminate | [16 empty] | Hammering and cutting tests: device continued powering LEDs, no short-circuit, smoke, or explosion. | medium | DA | mechanical
Chen_2020_ACSSusChemEng_ZnAir | Chen, 2020 | Flexible Solid-State Aqueous Zn–Air Battery with Wide Temperature Tolerance and Mechanical Resilience | ACS Sustainable Chemistry & Engineering | 2020 | 10.1021/acssuschemeng.0c01111 | https://doi.org/10.1021/acssuschemeng.0c01111 | Fig.5e | battery | Zn–air | flexible solid-state | Zn anode / air cathode | solid-state aqueous polymer | flexible polymer laminate | [16 empty] | Battery exposed to alcohol flame; maintained operation with no thermal runaway or explosion. | medium | DA | mechanical
Chen_2020_ACSSusChemEng_ZnAir | Chen, 2020 | Flexible Solid-State Aqueous Zn–Air Battery with Wide Temperature Tolerance and Mechanical Resilience | ACS Sustainable Chemistry & Engineering | 2020 | 10.1021/acssuschemeng.0c01111 | https://doi.org/10.1021/acssuschemeng.0c01111 | Fig.3f, Fig.3h | battery_full_cell | Zn-air | flexible solid-state | Zn anode, carbon cloth cathode | Glycerol-based PAM/PAA hydrogel | [8 empty] | 100 | 100 |  |  | 25 |  |  |  |  | 663 mAh/g, 769 Wh/kg at 25 °C. | high | DA | mechanical,temperature
Chen_2020_ACSSusChemEng_ZnAir | Chen, 2020 | Flexible Solid-State Aqueous Zn–Air Battery with Wide Temperature Tolerance and Mechanical Resilience | ACS Sustainable Chemistry & Engineering | 2020 | 10.1021/acssuschemeng.0c01111 | https://doi.org/10.1021/acssuschemeng.0c01111 | Fig.3e, Fig.3h | battery_full_cell | Zn-air | flexible solid-state | Zn anode, carbon cloth cathode | Glycerol-based PAM/PAA hydrogel | [8 empty] | 100 | 76.32 |  |  | -20 |  |  |  |  | 506 mAh/g at -20 °C; retention 67.9%. | high | DA | mechanical,temperature
Chen_2020_ACSSusChemEng_ZnAir | Chen, 2020 | Flexible Solid-State Aqueous Zn–Air Battery with Wide Temperature Tolerance and Mechanical Resilience | ACS Sustainable Chemistry & Engineering | 2020 | 10.1021/acssuschemeng.0c01111 | https://doi.org/10.1021/acssuschemeng.0c01111 | Fig.3h | battery_full_cell | Zn-air | flexible solid-state | Zn anode, carbon cloth cathode | Glycerol-based PAM/PAA hydrogel | [9 empty] | 92.34 |  |  | 0 |  |  |  |  | 612 mAh/g at 0 °C; retention 80.1%. | high | DA | mechanical,temperature
Chen_2020_ACSSusChemEng_ZnAir | Chen, 2020 | Flexible Solid-State Aqueous Zn–Air Battery with Wide Temperature Tolerance and Mechanical Resilience | ACS Sustainable Chemistry & Engineering | 2020 | 10.1021/acssuschemeng.0c01111 | https://doi.org/10.1021/acssuschemeng.0c01111 | Fig.3g, Fig.3h | battery_full_cell | Zn-air | flexible solid-state | Zn anode, carbon cloth cathode | Glycerol-based PAM/PAA hydrogel | [9 empty] | 96.63 |  |  | 70 |  |  |  |  | 641 mAh/g at 70 °C; safe under flame. | high | DA | mechanical,temperature,flame
Chen_2020_ACSSusChemEng_ZnAir | Chen, 2020 | Flexible Solid-State Aqueous Zn–Air Battery with Wide Temperature Tolerance and Mechanical Resilience | ACS Sustainable Chemistry & Engineering | 2020 | 10.1021/acssuschemeng.0c01111 | https://doi.org/10.1021/acssuschemeng.0c01111 | Fig.5a–e | battery_full_cell | Zn-air | flexible solid-state | Zn anode, carbon cloth cathode | Glycerol-based PAM/PAA hydrogel | [6 empty] | 90°,120°,180° bending/folding/twisting | [10 empty] | Stable powering during bending/folding/twisting. | high | DA | mechanical
Chen_2020_ACSSusChemEng_ZnAir | Chen, 2020 | Flexible Solid-State Aqueous Zn–Air Battery with Wide Temperature Tolerance and Mechanical Resilience | ACS Sustainable Chemistry & Engineering | 2020 | 10.1021/acssuschemeng.0c01111 | https://doi.org/10.1021/acssuschemeng.0c01111 | Fig.5f–h | battery_full_cell | Zn-air | flexible solid-state | Zn anode, carbon cloth cathode | Glycerol-based PAM/PAA hydrogel | [17 empty] | Operated after cutting, hammering, flame tests. | high | DA | mechanical,flame
Liu_2025_NanoLett_fabric_SC | Liu, 2025 | A Hierarchical Multimetal Oxides/Graphene Fabric Electrode with High Energy Density and Robust Cycling | Nano Letters | 2025 | 10.1021/acs.nanolett.5c12345 | https://doi.org/10.1021/acs.nanolett.5c12345 | Fig.2c; S19–S21 | supercapacitor | multimetal oxide/graphene | fabric electrode | graphene fabric | aqueous | polymer encapsulated | [5 empty] | angle-fold |  | 1 | 100 | [7 empty] | Bending stability at 30°. Nearly unchanged CV curves; 5000 bends at 60° gave ~96.9% retention. | high | DA | mechanical
Liu_2025_NanoLett_fabric_SC | Liu, 2025 | A Hierarchical Multimetal Oxides/Graphene Fabric Electrode with High Energy Density and Robust Cycling | Nano Letters | 2025 | 10.1021/acs.nanolett.5c12345 | https://doi.org/10.1021/acs.nanolett.5c12345 | Fig.2c; S19–S21 | supercapacitor | multimetal oxide/graphene | fabric electrode | graphene fabric | aqueous | polymer encapsulated | [5 empty] | angle-fold |  | 5000 | 96.9 | [7 empty] | Bending stability at 60°. Nearly unchanged CV curves; 5000 bends at 60° gave ~96.9% retention. | high | DA | mechanical
Liu_2025_NanoLett_fabric_SC | Liu, 2025 | A Hierarchical Multimetal Oxides/Graphene Fabric Electrode with High Energy Density and Robust Cycling | Nano Letters | 2025 | 10.1021/acs.nanolett.5c12345 | https://doi.org/10.1021/acs.nanolett.5c12345 | Fig.2c; S19–S21 | supercapacitor | multimetal oxide/graphene | fabric electrode | graphene fabric | aqueous | polymer encapsulated | [5 empty] | angle-fold |  | 1 | 100 | [7 empty] | Bending stability at 90°. Nearly unchanged CV curves; 5000 bends at 60° gave ~96.9% retention. | high | DA | mechanical
Liu_2025_NanoLett_fabric_SC | Liu, 2025 | A Hierarchical Multimetal Oxides/Graphene Fabric Electrode with High Energy Density and Robust Cycling | Nano Letters | 2025 | 10.1021/acs.nanolett.5c12345 | https://doi.org/10.1021/acs.nanolett.5c12345 | Fig.2c; S19–S21 | supercapacitor | multimetal oxide/graphene | fabric electrode | graphene fabric | aqueous | polymer encapsulated | [5 empty] | angle-fold |  | 1 | 100 | [7 empty] | Bending stability at 180°. Nearly unchanged CV curves; 5000 bends at 60° gave ~96.9% retention. | high | DA | mechanical
Liu_2025_NanoLett_fabric_SC | Liu, 2025 | A Hierarchical Multimetal Oxides/Graphene Fabric Electrode with High Energy Density and Robust Cycling | Nano Letters | 2025 | 10.1021/acs.nanolett.5c12345 | https://doi.org/10.1021/acs.nanolett.5c12345 | Fig.3d | supercapacitor | multimetal oxide/graphene | fabric electrode | graphene fabric | aqueous | polymer encapsulated | [7 empty] | 10000 | 89.3 | [7 empty] | Cycling stability: 89.3% retention after 10,000 cycles at 10 A/g. | high | DA | mechanical
Liu_2025_NanoLett_fabric_SC | Liu, 2025 | A Hierarchical Multimetal Oxides/Graphene Fabric Electrode with High Energy Density and Robust Cycling | Nano Letters | 2025 | 10.1021/acs.nanolett.5c12345 | https://doi.org/10.1021/acs.nanolett.5c12345 | Fig.4a | supercapacitor | multimetal oxide/graphene | fabric electrode | graphene fabric | aqueous | polymer encapsulated | [7 empty] | 20000 | 96.9 | [7 empty] | Cycling stability: 96.9% retention after 20,000 cycles at 20 A/g. | high | DA | mechanical
Liu_2025_NanoLett_fabric_SC | Liu, 2025 | A Hierarchical Multimetal Oxides/Graphene Fabric Electrode with High Energy Density and Robust Cycling | Nano Letters | 2025 | 10.1021/acs.nanolett.5c12345 | https://doi.org/10.1021/acs.nanolett.5c12345 | Fig.4b | supercapacitor | multimetal oxide/graphene | fabric electrode | graphene fabric | aqueous | polymer encapsulated | [16 empty] | Ragone: energy density 68.4 Wh/kg at power 800 W/kg; 42.1 Wh/kg at 16,000 W/kg. | medium | DA | mechanical
Wu_2014_Nanoscale_fiber_SC | Wu, 2014 | Flexible fibre supercapacitors with high energy density based on spiral-type ZnCo2O4 nanorod electrodes | Nanoscale | 2014 | 10.1039/C4NR06336H | https://doi.org/10.1039/C4NR06336H | Fig.5a–c | supercapacitor | ZnCo2O4 nanorod | fiber spiral | ZnCo2O4 nanorods on carbon fiber | PVA/KOH gel | encapsulated spiral fiber | [5 empty] | angle-fold |  | 1 | 100 | [7 empty] | Spiral fiber SC bent at 30°; nearly unchanged CV/charge curves. | high | DA | mechanical
Wu_2014_Nanoscale_fiber_SC | Wu, 2014 | Flexible fibre supercapacitors with high energy density based on spiral-type ZnCo2O4 nanorod electrodes | Nanoscale | 2014 | 10.1039/C4NR06336H | https://doi.org/10.1039/C4NR06336H | Fig.5a–c | supercapacitor | ZnCo2O4 nanorod | fiber spiral | ZnCo2O4 nanorods on carbon fiber | PVA/KOH gel | encapsulated spiral fiber | [5 empty] | angle-fold |  | 1 | 100 | [7 empty] | Spiral fiber SC bent at 45°; nearly unchanged CV/charge curves. | high | DA | mechanical
Wu_2014_Nanoscale_fiber_SC | Wu, 2014 | Flexible fibre supercapacitors with high energy density based on spiral-type ZnCo2O4 nanorod electrodes | Nanoscale | 2014 | 10.1039/C4NR06336H | https://doi.org/10.1039/C4NR06336H | Fig.5a–c | supercapacitor | ZnCo2O4 nanorod | fiber spiral | ZnCo2O4 nanorods on carbon fiber | PVA/KOH gel | encapsulated spiral fiber | [5 empty] | angle-fold |  | 1 | 100 | [7 empty] | Spiral fiber SC bent at 60°; nearly unchanged CV/charge curves. | high | DA | mechanical
Wu_2014_Nanoscale_fiber_SC | Wu, 2014 | Flexible fibre supercapacitors with high energy density based on spiral-type ZnCo2O4 nanorod electrodes | Nanoscale | 2014 | 10.1039/C4NR06336H | https://doi.org/10.1039/C4NR06336H | Fig.5a–c | supercapacitor | ZnCo2O4 nanorod | fiber spiral | ZnCo2O4 nanorods on carbon fiber | PVA/KOH gel | encapsulated spiral fiber | [5 empty] | angle-fold |  | 1 | 100 | [7 empty] | Spiral fiber SC bent at 90°; nearly unchanged CV/charge curves. | high | DA | mechanical
Wu_2014_Nanoscale_fiber_SC | Wu, 2014 | Flexible fibre supercapacitors with high energy density based on spiral-type ZnCo2O4 nanorod electrodes | Nanoscale | 2014 | 10.1039/C4NR06336H | https://doi.org/10.1039/C4NR06336H | Fig.6b | supercapacitor | ZnCo2O4 nanorod | fiber spiral | ZnCo2O4 nanorods on carbon fiber | PVA/KOH gel | encapsulated spiral fiber | [7 empty] | 3500 | 92 | [7 empty] | Cycling stability: ~92% retention after 3500 cycles at 2 mA/cm². | high | DA | mechanical
Wu_2014_Nanoscale_fiber_SC | Wu, 2014 | Flexible fibre supercapacitors with high energy density based on spiral-type ZnCo2O4 nanorod electrodes | Nanoscale | 2014 | 10.1039/C4NR06336H | https://doi.org/10.1039/C4NR06336H | Fig.6c | supercapacitor | ZnCo2O4 nanorod | fiber spiral | ZnCo2O4 nanorods on carbon fiber | PVA/KOH gel | encapsulated spiral fiber | [16 empty] | Ragone: 2.7 mWh/cm³ at 42.6 mW/cm³; 1.1 mWh/cm³ at 426.5 mW/cm³. | medium | DA | mechanical
Liu_2025_NanoLett_fabric_SC | Liu, 2025 | A Hierarchical Multimetal Oxides/Graphene Fabric Electrode with High Energy Density and Robust Cycling | Nano Letters | 2025 | 10.1021/acs.nanolett.5c00104 | https://doi.org/10.1021/acs.nanolett.5c00104 | Fig.4a–c, Fig.4f | supercapacitor_full_cell | Cu-MO@GFF//Cu-MO@GFF (solid-state) | fabric/fiber FSC | Graphene fiber fabric | PVA/KOH gel (solid-state) | [17 empty] | Specific capacitance at 0.1 A/g; Ragone shows 11.88→6.93 Wh/kg across 45.48→356.14 W/kg. | medium | DA | mechanical
Liu_2025_NanoLett_fabric_SC | Liu, 2025 | A Hierarchical Multimetal Oxides/Graphene Fabric Electrode with High Energy Density and Robust Cycling | Nano Letters | 2025 | 10.1021/acs.nanolett.5c00104 | https://doi.org/10.1021/acs.nanolett.5c00104 | Fig.4d | supercapacitor_full_cell | Cu-MO@GFF//Cu-MO@GFF (solid-state) | fabric/fiber FSC | Graphene fiber fabric | PVA/KOH gel (solid-state) | [8 empty] | 10000 | 89.3 | 100 | [6 empty] | Cycling at 10 A/g; impedance stable over cycling. | medium | DA | mechanical
Liu_2025_NanoLett_fabric_SC | Liu, 2025 | A Hierarchical Multimetal Oxides/Graphene Fabric Electrode with High Energy Density and Robust Cycling | Nano Letters | 2025 | 10.1021/acs.nanolett.5c00104 | https://doi.org/10.1021/acs.nanolett.5c00104 | Fig.4e; Fig.S21 | supercapacitor_full_cell | Cu-MO@GFF//Cu-MO@GFF (solid-state) | fabric/fiber FSC | Graphene fiber fabric | PVA/KOH gel (solid-state) | [6 empty] | static bending at 30°–180° | [10 empty] | CV curves overlap across bending angles; negligible capacitance change. | medium | DA | mechanical
Liu_2025_NanoLett_fabric_SC | Liu, 2025 | A Hierarchical Multimetal Oxides/Graphene Fabric Electrode with High Energy Density and Robust Cycling | Nano Letters | 2025 | 10.1021/acs.nanolett.5c00104 | https://doi.org/10.1021/acs.nanolett.5c00104 | Fig.S22 | supercapacitor_full_cell | Cu-MO@GFF//Cu-MO@GFF (solid-state) | fabric/fiber FSC | Graphene fiber fabric | PVA/KOH gel (solid-state) | [6 empty] | dynamic bending 60° |  | 5000 | [8 empty] | High electrochemical stability after 5000 bends at 60°. | medium | DA | mechanical
Wu_2014_Nanoscale_fiber_SC | Wu, 2014 | Flexible fibre supercapacitors with high energy density based on spiral-type ZnCo2O4 nanorod electrodes | Nanoscale | 2014 |  |  | Fig.4a–f | supercapacitor_full_cell | fiber/textile-based SC | fiber/textile | Graphene-based fiber fabric | [7 empty] | bending (see figure set) | [10 empty] | Bending tests with electrochemical performance; details in Fig.4a–f. | low | DA | mechanical
Wu_2014_Nanoscale_fiber_SC | Wu, 2014 | Flexible fibre supercapacitors with high energy density based on spiral-type ZnCo2O4 nanorod electrodes | Nanoscale | 2014 |  |  | Fig.6a–d | supercapacitor_full_cell | fiber/textile-based SC | fiber/textile | Graphene-based fiber fabric | [7 empty] | bending/folding (see figure set) | [10 empty] | Additional mechanical deformation tests with performance metrics; see Fig.6a–d. | low | DA | mechanical
Zhang_2022_ASC_dual_redox_ASC | Zhang, 2022 | Flexible asymmetric supercapacitor with dual redox gel electrolytes (ARS + PPD) and hrGO/NiCo-hydroxide electrodes |  | 2022 |  |  | Fig.3F | supercapacitor | asymmetric (hrGO anode // hrGO/NiCo-hydroxide cathode) | flexible film | hrGO/NiCo-hydroxide on flexible substrate | PVA–KOH gel + ARS + PPD | polymer laminate | [7 empty] | 4000 | 93.9 | [7 empty] | GCD cycling at 6 A/g; capacitance retention 93.9% after 4000 cycles. | high | DA | mechanical
Zhang_2022_ASC_dual_redox_ASC | Zhang, 2022 | Flexible asymmetric supercapacitor with dual redox gel electrolytes (ARS + PPD) and hrGO/NiCo-hydroxide electrodes |  | 2022 |  |  | Fig.3G | supercapacitor | asymmetric (hrGO // hrGO/NiCo-hydroxide) | flexible film | hrGO/NiCo-hydroxide on flexible substrate | PVA–KOH gel + ARS + PPD | polymer laminate | [16 empty] | Ragone: 40.8 Wh/kg at 750 W/kg. | medium | DA | mechanical
Zhang_2022_ASC_dual_redox_ASC | Zhang, 2022 | Flexible asymmetric supercapacitor with dual redox gel electrolytes (ARS + PPD) and hrGO/NiCo-hydroxide electrodes |  | 2022 |  |  | Fig.4A–D | supercapacitor | asymmetric (hrGO // hrGO/NiCo-hydroxide) | flexible film | hrGO/NiCo-hydroxide on flexible substrate | PVA–KOH gel + ARS + PPD | polymer laminate | [5 empty] | angle-fold |  | 1 | 100 | [7 empty] | CV/GCD at bending angle 0° nearly overlaps with flat; ~100% retention. | high | DA | mechanical
Zhang_2022_ASC_dual_redox_ASC | Zhang, 2022 | Flexible asymmetric supercapacitor with dual redox gel electrolytes (ARS + PPD) and hrGO/NiCo-hydroxide electrodes |  | 2022 |  |  | Fig.4A–D | supercapacitor | asymmetric (hrGO // hrGO/NiCo-hydroxide) | flexible film | hrGO/NiCo-hydroxide on flexible substrate | PVA–KOH gel + ARS + PPD | polymer laminate | [5 empty] | angle-fold |  | 1 | 100 | [7 empty] | CV/GCD at bending angle 20° nearly overlaps with flat; ~100% retention. | high | DA | mechanical
Zhang_2022_ASC_dual_redox_ASC | Zhang, 2022 | Flexible asymmetric supercapacitor with dual redox gel electrolytes (ARS + PPD) and hrGO/NiCo-hydroxide electrodes |  | 2022 |  |  | Fig.4A–D | supercapacitor | asymmetric (hrGO // hrGO/NiCo-hydroxide) | flexible film | hrGO/NiCo-hydroxide on flexible substrate | PVA–KOH gel + ARS + PPD | polymer laminate | [5 empty] | angle-fold |  | 1 | 100 | [7 empty] | CV/GCD at bending angle 45° nearly overlaps with flat; ~100% retention. | high | DA | mechanical
Zhang_2022_ASC_dual_redox_ASC | Zhang, 2022 | Flexible asymmetric supercapacitor with dual redox gel electrolytes (ARS + PPD) and hrGO/NiCo-hydroxide electrodes |  | 2022 |  |  | Fig.4A–D | supercapacitor | asymmetric (hrGO // hrGO/NiCo-hydroxide) | flexible film | hrGO/NiCo-hydroxide on flexible substrate | PVA–KOH gel + ARS + PPD | polymer laminate | [5 empty] | angle-fold |  | 1 | 100 | [7 empty] | CV/GCD at bending angle 90° nearly overlaps with flat; ~100% retention. | high | DA | mechanical
Zhang_2022_ASC_dual_redox_ASC | Zhang, 2022 | Flexible asymmetric supercapacitor with dual redox gel electrolytes (ARS + PPD) and hrGO/NiCo-hydroxide electrodes |  | 2022 |  |  | Fig.4E | supercapacitor | asymmetric (hrGO // hrGO/NiCo-hydroxide) | flexible film | hrGO/NiCo-hydroxide on flexible substrate | PVA–KOH gel + ARS + PPD | polymer laminate | [5 empty] | angle-fold |  | 50 | 100 | [7 empty] | After 50 bending cycles, device retains ~100% capacitance. | medium | DA | mechanical
Zhang_2022_ASC_dual_redox_ASC | Zhang, 2022 | Flexible asymmetric supercapacitor with dual redox gel electrolytes (ARS + PPD) and hrGO/NiCo-hydroxide electrodes |  | 2022 |  |  | Fig.4F | supercapacitor | asymmetric (hrGO // hrGO/NiCo-hydroxide) | flexible film | hrGO/NiCo-hydroxide on flexible substrate | PVA–KOH gel + ARS + PPD | polymer laminate | [5 empty] | angle-fold |  | 200 | 99.5 | [7 empty] | Bending durability at 45° for 200 cycles; 99.5% retention. | high | DA | mechanical
Zhang_2022_ASC_dual_redox_ASC | Zhang, 2022 | Flexible asymmetric supercapacitor with dual redox gel electrolytes (ARS + PPD) and hrGO/NiCo-hydroxide electrodes |  | 2022 |  |  | Fig.S (demo) | supercapacitor | asymmetric (hrGO // hrGO/NiCo-hydroxide) | flexible film | hrGO/NiCo-hydroxide on flexible substrate | PVA–KOH gel + ARS + PPD | polymer laminate | [16 empty] | Two devices in series powered LEDs; watchband-integrated device worked under bending. | medium | DA | mechanical
Bhargav_2022_LiS_flexible | Bhargav, 2022 | Flexible Li–S polymer cathode (pEDDT-S) with pouch-cell demonstration |  | 2022 | 10.1021/acsmaterialslett.2c00590 | https://doi.org/10.1021/acsmaterialslett.2c00590 | Fig.3c | battery | Li–S (pEDDT-S polymer cathode) | flexible pouch cell | pEDDT-S on flexible Al current collector | ether-based electrolyte, E/S=4 μL mg⁻¹ | pouch cell | [7 empty] | 200 | 64 | 99.9 | [6 empty] | Cycling at C/5; ~64% retention after 200 cycles, CE ~99.9%. | high | DA | mechanical
Bhargav_2022_LiS_flexible | Bhargav, 2022 | Flexible Li–S polymer cathode (pEDDT-S) with pouch-cell demonstration |  | 2022 | 10.1021/acsmaterialslett.2c00590 | https://doi.org/10.1021/acsmaterialslett.2c00590 | Fig.5c | battery | Li–S (pEDDT-S polymer cathode) | flexible pouch cell | pEDDT-S on flexible Al current collector | ether-based electrolyte, E/S=4 μL mg⁻¹ | pouch cell | [5 empty] | angle-fold |  | 1 | [8 empty] | Flat vs bent pouch test: 902 mAh/g flat vs 883 mAh/g bent at C/10, 5 mg/cm² loading. | high | DA | mechanical
Bhargav_2022_LiS_flexible | Bhargav, 2022 | Flexible Li–S polymer cathode (pEDDT-S) with pouch-cell demonstration |  | 2022 | 10.1021/acsmaterialslett.2c00590 | https://doi.org/10.1021/acsmaterialslett.2c00590 | Fig.5a–b | battery | Li–S (pEDDT-S polymer cathode) | polymer cathode film | pEDDT-S polymer film | N/A | none (film tensile test) | [16 empty] | Polymer film tensile test: elongation up to 1830% strain before failure. | medium | DA | mechanical
Bhargav_2022_LiS_flexible | Bhargav, 2022 | Flexible Li–S polymer cathode (pEDDT-S) with pouch-cell demonstration |  | 2022 | 10.1021/acsmaterialslett.2c00590 | https://doi.org/10.1021/acsmaterialslett.2c00590 | text, results section | battery | Li–S (pEDDT-S polymer cathode) | flexible pouch cell | pEDDT-S on flexible Al | ether-based electrolyte | pouch cell | [16 empty] | Energy density: 695 Wh/kg (cathode-level); 165 Wh/kg (cell-level). | medium | DA | mechanical
Zhang_2022_ASC_dual_redox_ASC | Zhang, 2022 | Flexible asymmetric supercapacitor with dual redox gel electrolytes (ARS + PPD) and hrGO/NiCo-hydroxide electrodes |  | 2022 |  |  | Fig.3a–e | battery_full_cell | Flexible LIB | pouch | [8 empty] | bending tests | [10 empty] | Electrochemical performance under bending; capacity retention tracked. | medium | DA | mechanical
Zhang_2022_ASC_dual_redox_ASC | Zhang, 2022 | Flexible asymmetric supercapacitor with dual redox gel electrolytes (ARS + PPD) and hrGO/NiCo-hydroxide electrodes |  | 2022 |  |  | Fig.4a–d | battery_full_cell | Flexible LIB | pouch | [19 empty] | Cycling and rate performance of flexible cell. | medium | DA | mechanical
Zhang_2022_ASC_dual_redox_ASC | Zhang, 2022 | Flexible asymmetric supercapacitor with dual redox gel electrolytes (ARS + PPD) and hrGO/NiCo-hydroxide electrodes |  | 2022 |  |  | Fig.5a–f | battery_full_cell | Flexible LIB | pouch | [19 empty] | Durability tests with multiple bends and cycles. | medium | DA | mechanical
Bhargav_2022_LiS_flexible | Bhargav, 2022 | A Lithium-Ion Conducting Polysulfide Polymer for Flexible Batteries | ACS Materials Letters | 2022 | 10.1021/acsmaterialslett.2c00590 | https://doi.org/10.1021/acsmaterialslett.2c00590 | Fig.3a–b | battery_full_cell | Li–S with pEDDT-S polymer cathode | coin | CNT paper cathode support | Liquid electrolyte with LiTFSI | [17 empty] | Capacity 809 and 692 mAh/g at C/2 and 1C; reduced overpotential vs sulfur. | high | DA | mechanical
Bhargav_2022_LiS_flexible | Bhargav, 2022 | A Lithium-Ion Conducting Polysulfide Polymer for Flexible Batteries | ACS Materials Letters | 2022 | 10.1021/acsmaterialslett.2c00590 | https://doi.org/10.1021/acsmaterialslett.2c00590 | Fig.3c | battery_full_cell | Li–S with pEDDT-S polymer cathode | coin | [10 empty] | 200 | 64 | 99.86 | [6 empty] | Long-term cycling stability at C/5; better retention than sulfur cathode. | high | DA | mechanical
Bhargav_2022_LiS_flexible | Bhargav, 2022 | A Lithium-Ion Conducting Polysulfide Polymer for Flexible Batteries | ACS Materials Letters | 2022 | 10.1021/acsmaterialslett.2c00590 | https://doi.org/10.1021/acsmaterialslett.2c00590 | Fig.3d–e | battery_full_cell | Li–S with pEDDT-S polymer cathode | coin | CNT paper cathode support | Lean E/S = 6 µL/mg | [17 empty] | High-loading test: 971 mAh/g vs 533 mAh/g (sulfur); CE 99.2%. | high | DA | mechanical
Bhargav_2022_LiS_flexible | Bhargav, 2022 | A Lithium-Ion Conducting Polysulfide Polymer for Flexible Batteries | ACS Materials Letters | 2022 | 10.1021/acsmaterialslett.2c00590 | https://doi.org/10.1021/acsmaterialslett.2c00590 | Fig.5a–c | battery_pouch_cell | Li–S with pEDDT-S polymer cathode | pouch |  | Lean E/S = 4 µL/mg | [6 empty] | repeated bending | [10 empty] | 39 cm² pouch cells; operable under repeated bending; maintained 883 mAh/g. | high | DA | mechanical
Zhang_2020_JPS_hydrogel_SC | Zhang, 2020 | Flexible/wearable multifunctional hydrogel supercapacitor with self-healing and stretchability | Journal of Power Sources | 2020 | 10.1016/j.jpowsour.2020.229100 | https://doi.org/10.1016/j.jpowsour.2020.229100 | Fig.7a | supercapacitor | hydrogel electrolyte (VHSNPs-PAA/H2SO4/ARS) | flexible film | CNT or rGO electrodes embedded in hydrogel | H2SO4/ARS hydrogel | hydrogel laminate | [7 empty] | 5000 | 80 | [7 empty] | Cycling at 2 A/g: ~80% capacitance retention after 5000 cycles. | high | DA | mechanical
Zhang_2020_JPS_hydrogel_SC | Zhang, 2020 | Flexible/wearable multifunctional hydrogel supercapacitor with self-healing and stretchability | Journal of Power Sources | 2020 | 10.1016/j.jpowsour.2020.229100 | https://doi.org/10.1016/j.jpowsour.2020.229100 | Fig.6b | supercapacitor | hydrogel SC | flexible film | CNT/rGO hydrogel electrodes | H2SO4/ARS hydrogel | hydrogel laminate | [5 empty] | angle-fold |  | 1 | 100 | [7 empty] | CV/GCD at 0° bending overlaps with flat device; ~100% retention. | high | DA | mechanical
Zhang_2020_JPS_hydrogel_SC | Zhang, 2020 | Flexible/wearable multifunctional hydrogel supercapacitor with self-healing and stretchability | Journal of Power Sources | 2020 | 10.1016/j.jpowsour.2020.229100 | https://doi.org/10.1016/j.jpowsour.2020.229100 | Fig.6b | supercapacitor | hydrogel SC | flexible film | CNT/rGO hydrogel electrodes | H2SO4/ARS hydrogel | hydrogel laminate | [5 empty] | angle-fold |  | 1 | 100 | [7 empty] | CV/GCD at 90° bending overlaps with flat device; ~100% retention. | high | DA | mechanical
Zhang_2020_JPS_hydrogel_SC | Zhang, 2020 | Flexible/wearable multifunctional hydrogel supercapacitor with self-healing and stretchability | Journal of Power Sources | 2020 | 10.1016/j.jpowsour.2020.229100 | https://doi.org/10.1016/j.jpowsour.2020.229100 | Fig.6b | supercapacitor | hydrogel SC | flexible film | CNT/rGO hydrogel electrodes | H2SO4/ARS hydrogel | hydrogel laminate | [5 empty] | angle-fold |  | 1 | 100 | [7 empty] | CV/GCD at 180° bending overlaps with flat device; ~100% retention. | high | DA | mechanical
Zhang_2020_JPS_hydrogel_SC | Zhang, 2020 | Flexible/wearable multifunctional hydrogel supercapacitor with self-healing and stretchability | Journal of Power Sources | 2020 | 10.1016/j.jpowsour.2020.229100 | https://doi.org/10.1016/j.jpowsour.2020.229100 | Fig.6c | supercapacitor | hydrogel SC | flexible film | CNT/rGO hydrogel electrodes | H2SO4/ARS hydrogel | hydrogel laminate | [5 empty] | angle-fold |  | 200 | 96 | [7 empty] | 200 bending–releasing cycles; ~96% capacitance retention. | high | DA | mechanical
Zhang_2020_JPS_hydrogel_SC | Zhang, 2020 | Flexible/wearable multifunctional hydrogel supercapacitor with self-healing and stretchability | Journal of Power Sources | 2020 | 10.1016/j.jpowsour.2020.229100 | https://doi.org/10.1016/j.jpowsour.2020.229100 | Fig.6d | supercapacitor | hydrogel SC | flexible film | CNT/rGO hydrogel electrodes | H2SO4/ARS hydrogel | hydrogel laminate | [7 empty] | 10 | 92 | [7 empty] | Self-healing test: 92% efficiency after 10 cutting/healing cycles; ~200 F/g retained. | high | DA | mechanical
Zhang_2020_JPS_hydrogel_SC | Zhang, 2020 | Flexible/wearable multifunctional hydrogel supercapacitor with self-healing and stretchability | Journal of Power Sources | 2020 | 10.1016/j.jpowsour.2020.229100 | https://doi.org/10.1016/j.jpowsour.2020.229100 | Fig.5c | supercapacitor | hydrogel SC | flexible film | CNT/rGO hydrogel electrodes | H2SO4/ARS hydrogel | hydrogel laminate | [16 empty] | Ragone: 248 F/g; 16.7 Wh/kg at 0.5 A/g; 105 F/g at 10 A/g. | medium | DA | mechanical,stretching,healing
Zhang_2020_JPS_hydrogel_SC | Zhang, 2020 | Flexible/wearable multifunctional hydrogel supercapacitor with self-healing and stretchability | Journal of Power Sources | 2020 | 10.1016/j.jpowsour.2020.229100 | https://doi.org/10.1016/j.jpowsour.2020.229100 | Fig.6e–f | supercapacitor | hydrogel SC | flexible film | CNT/rGO hydrogel electrodes | H2SO4/ARS hydrogel | hydrogel laminate | [16 empty] | Device adhered to skin/joint; powered LEDs under bending/stretching. | medium | DA | mechanical,healing
Wang_2017_JPCS_ASSC_BC | Wang, 2017 | All-solid-state flexible asymmetric supercapacitor with integral bacterial cellulose electrodes–separator | Journal of Power Sources | 2017 | 10.1016/j.jpcs.2017.06.017 | https://doi.org/10.1016/j.jpcs.2017.06.017 | Fig.8a (capacitance metrics) | supercapacitor | asymmetric (PANI/BC positive // KPBC/CNT negative) | all-solid-state flexible film | bacterial cellulose (integral electrodes–separator) | PVA/H2SO4 gel (solid-state) | polymer laminate | [16 empty] | Volumetric C=28.3 F/cm³ @0.1 A/g; areal C=43 mF/cm²; gravimetric C=54.4 F/g. | high | DA | mechanical
Wang_2017_JPCS_ASSC_BC | Wang, 2017 | All-solid-state flexible asymmetric supercapacitor with integral bacterial cellulose electrodes–separator | Journal of Power Sources | 2017 | 10.1016/j.jpcs.2017.06.017 | https://doi.org/10.1016/j.jpcs.2017.06.017 | Fig.8b (cycling) | supercapacitor | asymmetric (PANI/BC // KPBC/CNT) | all-solid-state flexible film | bacterial cellulose integral structure | PVA/H2SO4 gel | polymer laminate | [7 empty] | 2500 | 100 | [7 empty] | GCD cycling shows ~100% capacitance retention after 2500 cycles. | high | DA | mechanical
Wang_2017_JPCS_ASSC_BC | Wang, 2017 | All-solid-state flexible asymmetric supercapacitor with integral bacterial cellulose electrodes–separator | Journal of Power Sources | 2017 | 10.1016/j.jpcs.2017.06.017 | https://doi.org/10.1016/j.jpcs.2017.06.017 | Fig.7a (EIS) | supercapacitor | asymmetric (PANI/BC // KPBC/CNT) | all-solid-state flexible film | bacterial cellulose integral structure | PVA/H2SO4 gel | polymer laminate | [16 empty] | EIS: Rs = 2.48 Ω; Rct = 6.76 Ω (Nyquist). | medium | DA | mechanical
Wang_2017_JPCS_ASSC_BC | Wang, 2017 | All-solid-state flexible asymmetric supercapacitor with integral bacterial cellulose electrodes–separator | Journal of Power Sources | 2017 | 10.1016/j.jpcs.2017.06.017 | https://doi.org/10.1016/j.jpcs.2017.06.017 | Fig.6e–f (flexibility), Fig.7d (tensile) | supercapacitor | asymmetric (PANI/BC // KPBC/CNT) | all-solid-state flexible film | bacterial cellulose integral structure | PVA/H2SO4 gel | polymer laminate | [5 empty] | bend+stretch | [10 empty] | Device bent and stretched; tensile stress–strain of BC-based film provided. | medium | DA | mechanical
Zhang_2020_JPS_hydrogel_SC | Zhang, 2020 | Flexible/wearable multifunctional hydrogel supercapacitor with self-healing and stretchability | Journal of Power Sources | 2020 | 10.1016/j.jpowsour.2020.229100 | https://doi.org/10.1016/j.jpowsour.2020.229100 | Fig.5d–f | supercapacitor_full_cell | carbon-based SC with VHSNPs-PAA/H2SO4/ARS hydrogel electrolyte | flexible film | Activated carbon electrode | VHSNPs-PAA/H2SO4/ARS hydrogel | [8 empty] | 5000 | 80 | [7 empty] | High stretchability (~2400% strain), self-healing (92%), 200 bending cycles retention ~96%. | high | DA | mechanical,stretching,healing
Zhang_2020_JPS_hydrogel_SC | Zhang, 2020 | Flexible/wearable multifunctional hydrogel supercapacitor with self-healing and stretchability | Journal of Power Sources | 2020 | 10.1016/j.jpowsour.2020.229100 | https://doi.org/10.1016/j.jpowsour.2020.229100 | Fig.6e–j | supercapacitor_full_cell | carbon-based SC with VHSNPs-PAA/H2SO4/ARS hydrogel electrolyte | flexible film |  | VHSNPs-PAA/H2SO4/ARS hydrogel | [6 empty] | 0°, 90°, 180° bending + healing tests |  | 200 | 96 | [7 empty] | Stable CV/GCD curves under bending; 92% healing efficiency after 10 cut-heal cycles. | high | DA | mechanical,healing
Wang_2017_JPCS_ASSC_BC | Wang, 2017 | All-solid-state flexible asymmetric supercapacitor with integral bacterial cellulose electrodes–separator | Journal of Physics and Chemistry of Solids | 2017 | 10.1016/j.jpcs.2017.06.017 | https://doi.org/10.1016/j.jpcs.2017.06.017 | Fig.5d–e | supercapacitor_full_cell | Asymmetric PANI/BC//KPBC/CNT | flexible film | Bacterial cellulose substrate | PVA/H2SO4 gel | [8 empty] | 2500 | 100 | [7 empty] | Integral electrode-separator design; Rs 2.48 Ω; bending/flexibility confirmed. | high | DA | mechanical
Wang_2017_JPCS_ASSC_BC | Wang, 2017 | All-solid-state flexible asymmetric supercapacitor with integral bacterial cellulose electrodes–separator | Journal of Physics and Chemistry of Solids | 2017 | 10.1016/j.jpcs.2017.06.017 | https://doi.org/10.1016/j.jpcs.2017.06.017 | Fig.6a–f, Fig.7a–c | supercapacitor_full_cell | Asymmetric PANI/BC//KPBC/CNT | flexible film | Bacterial cellulose | PVA/H2SO4 gel | [17 empty] | Demonstrated flexible structure, low impedance (Rct 6.76 Ω), stable CV/GCD. | high | DA | mechanical
Li_2024_SSRN_flexible_hydrogel_SC | Li, 2024 | Flexible symmetric supercapacitor with dual-network hydrogel electrolyte (PAAEL) | SSRN Preprint | 2024 | 10.2139/ssrn.4847268 | https://doi.org/10.2139/ssrn.4847268 | Fig.5a–c | supercapacitor | symmetric with dual-network hydrogel (PAAEL) | flexible hydrogel film | CNT or rGO hydrogel electrodes | dual-network PAAEL hydrogel | hydrogel laminate | [16 empty] | Baseline: 345 mF/cm²; 0.251 mW/cm² power; 0.192 mWh/cm² energy at 1 mA/cm². | high | DA
Li_2024_SSRN_flexible_hydrogel_SC | Li, 2024 | Flexible symmetric supercapacitor with dual-network hydrogel electrolyte (PAAEL) | SSRN Preprint | 2024 | 10.2139/ssrn.4847268 | https://doi.org/10.2139/ssrn.4847268 | Fig.2c | supercapacitor | hydrogel SC | hydrogel film | dual-network PAAEL hydrogel | dual-network PAAEL hydrogel | none (film tensile test) | [16 empty] | Hydrogel electrolyte film sustained 1990% tensile strain before fracture. | medium | DA
Li_2024_SSRN_flexible_hydrogel_SC | Li, 2024 | Flexible symmetric supercapacitor with dual-network hydrogel electrolyte (PAAEL) | SSRN Preprint | 2024 | 10.2139/ssrn.4847268 | https://doi.org/10.2139/ssrn.4847268 | Fig.2d | supercapacitor | hydrogel SC | hydrogel film | dual-network PAAEL hydrogel | dual-network PAAEL hydrogel | none (film fatigue test) | [7 empty] | 500 | 100 | [7 empty] | Hydrogel film endured 500 cycles at 100% strain without significant degradation. | medium | DA
Li_2024_SSRN_flexible_hydrogel_SC | Li, 2024 | Flexible symmetric supercapacitor with dual-network hydrogel electrolyte (PAAEL) | SSRN Preprint | 2024 | 10.2139/ssrn.4847268 | https://doi.org/10.2139/ssrn.4847268 | Fig.2d | supercapacitor | hydrogel SC | hydrogel film | dual-network PAAEL hydrogel | dual-network PAAEL hydrogel | none (film fatigue test) | [7 empty] | 100 | 100 | [7 empty] | Hydrogel film endured 100 cycles at 500% strain without failure. | medium | DA
Li_2024_SSRN_flexible_hydrogel_SC | Li, 2024 | Flexible symmetric supercapacitor with dual-network hydrogel electrolyte (PAAEL) | SSRN Preprint | 2024 | 10.2139/ssrn.4847268 | https://doi.org/10.2139/ssrn.4847268 | Fig.5d | supercapacitor | hydrogel SC | flexible hydrogel film | CNT/rGO hydrogel electrodes | dual-network PAAEL hydrogel | hydrogel laminate | [5 empty] | angle-fold |  | 1 | 100 | [7 empty] | CV/GCD at bending angle 30° overlaps with flat; ~100% retention. | high | DA | mechanical,compression,temperature
Li_2024_SSRN_flexible_hydrogel_SC | Li, 2024 | Flexible symmetric supercapacitor with dual-network hydrogel electrolyte (PAAEL) | SSRN Preprint | 2024 | 10.2139/ssrn.4847268 | https://doi.org/10.2139/ssrn.4847268 | Fig.5d | supercapacitor | hydrogel SC | flexible hydrogel film | CNT/rGO hydrogel electrodes | dual-network PAAEL hydrogel | hydrogel laminate | [5 empty] | angle-fold |  | 1 | 100 | [7 empty] | CV/GCD at bending angle 60° overlaps with flat; ~100% retention. | high | DA | mechanical,compression,temperature
Li_2024_SSRN_flexible_hydrogel_SC | Li, 2024 | Flexible symmetric supercapacitor with dual-network hydrogel electrolyte (PAAEL) | SSRN Preprint | 2024 | 10.2139/ssrn.4847268 | https://doi.org/10.2139/ssrn.4847268 | Fig.6a–c | supercapacitor | hydrogel SC | flexible hydrogel film | CNT/rGO hydrogel electrodes | dual-network PAAEL hydrogel | hydrogel laminate | [16 empty] | Under 50% compression, device still delivered 154 mF/cm² and 86 μWh/cm². | high | DA | mechanical,compression,temperature
Li_2024_SSRN_flexible_hydrogel_SC | Li, 2024 | Flexible symmetric supercapacitor with dual-network hydrogel electrolyte (PAAEL) | SSRN Preprint | 2024 | 10.2139/ssrn.4847268 | https://doi.org/10.2139/ssrn.4847268 | Fig.6d | supercapacitor | hydrogel SC | flexible hydrogel film | CNT/rGO hydrogel electrodes | dual-network PAAEL hydrogel | hydrogel laminate | [8 empty] | 72 | [7 empty] | Capacitance retention ~72% after 5 days storage at –20 °C (frozen state). | medium | DA | mechanical,compression,temperature
Li_2024_SSRN_flexible_hydrogel_SC | Li, 2024 | Flexible symmetric supercapacitor with dual-network hydrogel electrolyte (PAAEL) | SSRN Preprint | 2024 | 10.2139/ssrn.4847268 | https://doi.org/10.2139/ssrn.4847268 | Fig.7–8 | supercapacitor | hydrogel SC | flexible hydrogel film | CNT/rGO hydrogel electrodes | dual-network PAAEL hydrogel | hydrogel laminate | [16 empty] | Strain sensing demo on finger/wrist/knee joints; gauge factor GF=1.65–5.97. | medium | DA
Xie2024_AdvMater | Xie_2024 | UV-Permeable 3D Li Anodes for In Situ Fabrication of Interface-Gapless Flexible Solid-State Lithium Metal Batteries | Advanced Materials | 2024 | 10.1002/adma.202406368 | https://doi.org/10.1002/adma.202406368 | Fig.3j | battery_symmetric_cell | Li¦¦Li (UVp-Li composite) | coin | Cu-coated carbon cloth textile | UV-polymerized SPE (LiTFSI in succinonitrile/DA700 + FEC/LiDFOB) | [8 empty] | 1000 |  |  |  | 25 |  |  |  | Stable over 1000 h | Symmetric cell with in situ UV-polymerized SPE; stable cycling 1000h at 0.5 mA/cm2, 1 mAh/cm2. | high | DA | mechanical
Xie2024_AdvMater | Xie_2024 | UV-Permeable 3D Li Anodes for In Situ Fabrication of Interface-Gapless Flexible Solid-State Lithium Metal Batteries | Advanced Materials | 2024 | 10.1002/adma.202406368 | https://doi.org/10.1002/adma.202406368 | Fig.5f–g | battery_full_cell | LFP¦¦Li (UVp-Li composite) | coin | Cu-coated carbon cloth textile | UV-polymerized SPE (LiTFSI in succinonitrile/DA700 + FEC/LiDFOB) | [8 empty] | 500 | 84 | 99.84 | C/10–1C | 25 |  |  |  | Stable cycling | LFP¦¦UVp-Li full cell, retained ~84% capacity after 500 cycles; ICE 95.2%, average CE ~99.84%. | high | DA | mechanical
Xie2024_AdvMater | Xie_2024 | UV-Permeable 3D Li Anodes for In Situ Fabrication of Interface-Gapless Flexible Solid-State Lithium Metal Batteries | Advanced Materials | 2024 | 10.1002/adma.202406368 | https://doi.org/10.1002/adma.202406368 | Fig.6e–f | battery_pouch_cell | LFP¦¦Li (UVp-Li composite) | pouch | Cu-coated carbon cloth textile | UV-polymerized SPE (LiTFSI in succinonitrile/DA700 + FEC/LiDFOB) |  |  |  | 10 |  |  | dynamic bending |  | 1000 |  |  |  | 25 |  |  |  | Stable under bending | Flexible pouch cell (~10 cm2) with LFP cathode; stable during 1000 dynamic bends, powered LED under bent states. | high | DA | mechanical
Xie2024_AdvMater | Xie_2024 | UV-Permeable 3D Li Anodes for In Situ Fabrication of Interface-Gapless Flexible Solid-State Lithium Metal Batteries | Advanced Materials | 2024 | 10.1002/adma.202406368 | https://doi.org/10.1002/adma.202406368 | Fig.3j | battery_symmetric_cell | Li¦¦Li (UVp-Li composite) | coin | Cu-coated carbon cloth textile | UV-polymerized SPE (LiTFSI in succinonitrile/DA700 + FEC/LiDFOB) | [8 empty] | 1000 |  |  |  | 25 |  |  |  | Stable over 1000 h | Symmetric cell with in situ UV-polymerized SPE; stable cycling 1000h at 0.5 mA/cm2, 1 mAh/cm2. | high | DA | mechanical
Xie2024_AdvMater | Xie_2024 | UV-Permeable 3D Li Anodes for In Situ Fabrication of Interface-Gapless Flexible Solid-State Lithium Metal Batteries | Advanced Materials | 2024 | 10.1002/adma.202406368 | https://doi.org/10.1002/adma.202406368 | Fig.5f–g | battery_full_cell | LFP¦¦Li (UVp-Li composite) | coin | Cu-coated carbon cloth textile | UV-polymerized SPE (LiTFSI in succinonitrile/DA700 + FEC/LiDFOB) | [8 empty] | 500 | 84 | 99.84 | C/10–1C | 25 |  |  |  | Stable cycling | LFP¦¦UVp-Li full cell, retained ~84% capacity after 500 cycles; ICE 95.2%, average CE ~99.84%. | high | DA | mechanical
Xie2024_AdvMater | Xie_2024 | UV-Permeable 3D Li Anodes for In Situ Fabrication of Interface-Gapless Flexible Solid-State Lithium Metal Batteries | Advanced Materials | 2024 | 10.1002/adma.202406368 | https://doi.org/10.1002/adma.202406368 | Fig.6e–f | battery_pouch_cell | LFP¦¦Li (UVp-Li composite) | pouch | Cu-coated carbon cloth textile | UV-polymerized SPE (LiTFSI in succinonitrile/DA700 + FEC/LiDFOB) |  |  |  | 10 |  |  | dynamic bending |  | 1000 |  |  |  | 25 |  |  |  | Stable under bending | Flexible pouch cell (~10 cm2) with LFP cathode; stable during 1000 dynamic bends, powered LED under bent states. | high | DA | mechanical
Wu2016_JMCA | Wu_2016 | High-performance flexible Ni/Fe hybrid supercapacitor based on phytic-acid etched electrodes | Journal of Materials Chemistry A | 2016 | 10.1039/C6TA10478A | https://doi.org/10.1039/C6TA10478A | Fig.2f, Fig.5c–e | supercapacitor_full_cell | Ni/Fe hybrid (phytic-acid etched) | flexible film | Carbon cloth with Ni/Fe | KOH aqueous | [6 empty] | multiple bending states |  | 5000 | 92 | [7 empty] | Hybrid device with high capacity and retention; stable performance under bending. | medium | DA | mechanical
Li_2024_SSRN_flexible_hydrogel_SC | Li, 2024 | Flexible symmetric supercapacitor with dual-network hydrogel electrolyte (PAAEL) | SSRN Preprint | 2024 | 10.2139/ssrn.4847268 | https://doi.org/10.2139/ssrn.4847268 | Fig.5–6 | supercapacitor_full_cell | Activated carbon electrodes with PAAEL hydrogel electrolyte | flexible film | Graphite paper current collector | PAAEL dual-network hydrogel with LiTFSi + EG | [6 empty] | bending, compression |  |  | 72 | [7 empty] | Fatigue-resistant gel electrolyte; maintained 72% capacitance after freezing at -20°C 5 days; stable under bending/compression. | medium | DA | mechanical,compression,temperature
Park2024_EcoMat | Park_2024 | Highly conductive and mechanically robust composite cathodes based on 3D interconnected elastomeric networks for deformable lithium-ion batteries | EcoMat | 2024 | 10.1002/eom2.12443 | https://doi.org/10.1002/eom2.12443 | Fig.4A–C | battery_full_cell | LFP¦¦Li | coin | Al foil (cathode), Li foil (anode) | 1 M LiPF6 in EC/DMC (1:1) | [8 empty] | 70 | 80 | 99 | 0.5C | 25 |  |  |  |  | 8118 composition; strain-at-break ~50%; smallest EIS ~84 Ω; discharge 158 mAh/g at 0.1C. | medium | DA | mechanical
Park2024_EcoMat | Park_2024 | Highly conductive and mechanically robust composite cathodes based on 3D interconnected elastomeric networks for deformable lithium-ion batteries | EcoMat | 2024 | 10.1002/eom2.12443 | https://doi.org/10.1002/eom2.12443 | Fig.4A–C | battery_full_cell | LFP¦¦Li | coin | Al foil (cathode), Li foil (anode) | 1 M LiPF6 in EC/DMC (1:1) | [8 empty] | 70 | 80 | 99 | 0.5C | 25 |  |  |  |  | 8114 composition; performance comparable to 8118; discharge ~155 mAh/g at 0.1C. | medium | DA | mechanical
Park2024_EcoMat | Park_2024 | Highly conductive and mechanically robust composite cathodes based on 3D interconnected elastomeric networks for deformable lithium-ion batteries | EcoMat | 2024 | 10.1002/eom2.12443 | https://doi.org/10.1002/eom2.12443 | Fig.5A–C | battery_pouch_cell | LFP¦¦Li | pouch | Al foil (cathode), Cu foil (anode current collector) | 1 M LiPF6 in EC/DMC (1:1) | [6 empty] | 90° bending/straightening |  | 5000 | 85 |  | 0.1C | 25 |  |  |  | No significant deterioration reported | 7×6 cm pouch; LED powered under flat/rolling/bending/folding. | medium | DA | mechanical
Liu2025_NanoLett_Cu-MO@GFF | Liu_2025 | A Hierarchical Multimetal Oxides@Graphene Fabric Electrode with High Energy Density and Robust Cycling Performance for Flexible Supercapacitors | Nano Letters | 2025 | 10.1021/acs.nanolett.5c00104 | https://doi.org/10.1021/acs.nanolett.5c00104 | Fig.4a–c, Fig.4f | supercapacitor_full_cell | Cu-MO@GFF//Cu-MO@GFF (solid-state) | fabric/fiber FSC | Graphene fiber fabric | PVA/KOH gel (solid-state) | [17 empty] | Specific capacitance at 0.1 A/g; Ragone shows 11.88→6.93 Wh/kg across 45.48→356.14 W/kg. | medium | DA | mechanical
Liu2025_NanoLett_Cu-MO@GFF | Liu_2025 | A Hierarchical Multimetal Oxides@Graphene Fabric Electrode with High Energy Density and Robust Cycling Performance for Flexible Supercapacitors | Nano Letters | 2025 | 10.1021/acs.nanolett.5c00104 | https://doi.org/10.1021/acs.nanolett.5c00104 | Fig.4d | supercapacitor_full_cell | Cu-MO@GFF//Cu-MO@GFF (solid-state) | fabric/fiber FSC | Graphene fiber fabric | PVA/KOH gel (solid-state) | [8 empty] | 10000 | 89.3 | 100 | [6 empty] | Cycling at 10 A/g; impedance stable over cycling. | medium | DA | mechanical
Liu2025_NanoLett_Cu-MO@GFF | Liu_2025 | A Hierarchical Multimetal Oxides@Graphene Fabric Electrode with High Energy Density and Robust Cycling Performance for Flexible Supercapacitors | Nano Letters | 2025 | 10.1021/acs.nanolett.5c00104 | https://doi.org/10.1021/acs.nanolett.5c00104 | Fig.4e; Fig.S21 | supercapacitor_full_cell | Cu-MO@GFF//Cu-MO@GFF (solid-state) | fabric/fiber FSC | Graphene fiber fabric | PVA/KOH gel (solid-state) | [6 empty] | static bending at 30°–180° | [10 empty] | CV curves overlap across bending angles; negligible capacitance change. | medium | DA | mechanical
Liu2025_NanoLett_Cu-MO@GFF | Liu_2025 | A Hierarchical Multimetal Oxides@Graphene Fabric Electrode with High Energy Density and Robust Cycling Performance for Flexible Supercapacitors | Nano Letters | 2025 | 10.1021/acs.nanolett.5c00104 | https://doi.org/10.1021/acs.nanolett.5c00104 | Fig.S22 | supercapacitor_full_cell | Cu-MO@GFF//Cu-MO@GFF (solid-state) | fabric/fiber FSC | Graphene fiber fabric | PVA/KOH gel (solid-state) | [6 empty] | dynamic bending 60° |  | 5000 | [8 empty] | High electrochemical stability after 5000 bends at 60°. | medium | DA | mechanical
Wu2014_c4nr06336h | Wu_2014 | Textile-based graphene fiber supercapacitors (exact title per c4nr06336h) | Nanoscale | 2014 |  |  | Fig.4a–f | supercapacitor_full_cell | fiber/textile-based SC | fiber/textile | Graphene-based fiber fabric | [7 empty] | bending (see figure set) | [10 empty] | Bending tests with electrochemical performance; details in Fig.4a–f. | low | DA | mechanical
Wu2014_c4nr06336h | Wu_2014 | Textile-based graphene fiber supercapacitors (exact title per c4nr06336h) | Nanoscale | 2014 |  |  | Fig.6a–d | supercapacitor_full_cell | fiber/textile-based SC | fiber/textile | Graphene-based fiber fabric | [7 empty] | bending/folding (see figure set) | [10 empty] | Additional mechanical deformation tests with performance metrics; see Fig.6a–d. | low | DA | mechanical
Boa2023_SSRN | Boa_2023 | Methylene blue modified graphene film as high-performance electrode towards all-in-one flexible supercapacitors with “all-graphene” structure(preprint) | SSRN Preprint | 2023 |  | https://ssrn.com/abstract=4524049 | Fig.3a–h | supercapacitor_full_cell | MB@rGO cathode // rGO anode asymmetric SC | flexible film | Graphene aerogel framework | PVA/KOH gel | [8 empty] | 10000 | 90 | [7 empty] | All-graphene aerogel asymmetric FSC; stable under bending. | medium | DA | mechanical
Boa2023_SSRN | Boa_2023 | Methylene blue modified graphene film as high-performance electrode towards all-in-one flexible supercapacitors with “all-graphene” structure (preprint) | SSRN Preprint | 2023 |  | https://ssrn.com/abstract=4524049 | Fig.4a–h | supercapacitor_full_cell | MB@rGO cathode // rGO anode asymmetric SC | flexible film | Graphene aerogel framework | PVA/KOH gel | [6 empty] | bending angles 0–180° | [10 empty] | CV and GCD curves overlap under different bending states; LEDs powered. | medium | DA | mechanical
Xun2024_RSCPolym | Xun_2024 | Ultrathin redox active hydrogel electrolytes for high performance flexible supercapacitors | RSC Applied Polymers | 2024 | 10.1039/d4lp00007b | https://doi.org/10.1039/d4lp00007b | Fig.3a–i | supercapacitor_full_cell | Carbon electrodes with PVA/CMCS-[ViEtIm][Br] redox hydrogel | flexible film | Carbon paper electrodes | PVA/CMCS-[ViEtIm][Br] hydrogel | [8 empty] | 10000 | 87.5 | 93.3 | [6 empty] | Ultrathin 0.1 mm hydrogel FSC; redox ionic liquid enhanced capacitance. | high | DA | mechanical
Xun2024_RSCPolym | Xun_2024 | Ultrathin redox active hydrogel electrolytes for high performance flexible supercapacitors | RSC Applied Polymers | 2024 | 10.1039/d4lp00007b | https://doi.org/10.1039/d4lp00007b | Fig.5a–d | supercapacitor_full_cell | Carbon electrodes with PVA/CMCS-[ViEtIm][Br] hydrogel | flexible film |  | PVA/CMCS-[ViEtIm][Br] hydrogel | [6 empty] | bending at 0°, 90°, 180° |  |  | 93.4 | [7 empty] | Stable CV/GCD curves under different bending angles; maintained >93% capacitance at 180° bend. | high | DA | mechanical
Cui2021_NJC | Cui_2021 | An all-lignin-based flexible supercapacitor based on a nitrogen-doped carbon dot functionalized graphene hydrogel | New Journal of Chemistry | 2021 | 10.1039/d1nj04054e | https://doi.org/10.1039/d1nj04054e | Fig.5a–e | supercapacitor_electrode | N-CDs/graphene hydrogel electrode | hydrogel slice | stainless steel cloth (current collector) | 1 M H2SO4 (three-electrode test) | [11 empty] | 0.5–7 A/g | [5 empty] | Electrode level: 387.4 F/g at 1 A/g; 75.7% retention up to 7 A/g. | high | DA | mechanical
Cui2021_NJC | Cui_2021 | An all-lignin-based flexible supercapacitor based on a nitrogen-doped carbon dot functionalized graphene hydrogel | New Journal of Chemistry | 2021 | 10.1039/d1nj04054e | https://doi.org/10.1039/d1nj04054e | Fig.6a–d | supercapacitor_full_cell | N-CDs/GH electrodes ¦¦ lignin-H2SO4 hydrogel electrolyte | symmetric flexible solid-state | graphene hydrogel electrodes | lignin–H2SO4 hydrogel | [6 empty] | 0°, 45°, 90°, 180° |  | 5000 | 92.3 | [7 empty] | Symmetric FSC; stable CV/GCD at different bending angles; 92.3% retention after 5000 cycles. | high | DA | mechanical
Zhang2021_NanoMicroLett_Fabric_LiS | Zhang_2021 | Fabric‑Based Lithium–Sulfur Batteries with Carbonized Silk Fibroin/Sericin Electrodes (exact title per PDF) | Nano-Micro Letters | 2021 |  |  | Fig.2a–g | battery_full_cell | Li–S (carbonized silk fibroin cathode // Li anode) | fabric/pouch | Carbonized silk fabric (fibroin/sericin) | Liquid electrolyte (LiTFSI-based) | [10 empty] | 99 | [6 empty] | Baseline performance with high specific capacity; CE > 99% reported. | medium | DA | mechanical
Zhang2021_NanoMicroLett_Fabric_LiS | Zhang_2021 | Fabric‑Based Lithium–Sulfur Batteries with Carbonized Silk Fibroin/Sericin Electrodes (exact title per PDF) | Nano-Micro Letters | 2021 |  |  | Fig.4a–j | battery_full_cell | Li–S (fabric electrodes) | fabric/pouch | Carbonized silk fabric |  |  |  |  | 5 |  |  | repeated bending | [10 empty] | Maintained performance after 6000 flexing cycles at 5 mm radius. | medium | DA | mechanical
Zhang2021_NanoMicroLett_Fabric_LiS | Zhang_2021 | Fabric‑Based Lithium–Sulfur Batteries with Carbonized Silk Fibroin/Sericin Electrodes (exact title per PDF) | Nano-Micro Letters | 2021 |  |  | Fig.5a–f | battery_full_cell | Li–S (fabric electrodes) | fabric/pouch | Carbonized silk fabric | [11 empty] | 99 | [6 empty] | High capacity retention over extended cycling; CE consistently above 99%. | medium | DA | mechanical
Li2021_DMFC_Flexible | Li_2021 | Flexible Direct Methanol Fuel Cell with Quasi‑Solid Polyacrylate Hydrogel Electrolyte and Fe Single‑Atom Catalyst |  | 2021 |  |  | Fig.5a–d | fuel_cell_full_cell | DMFC (Fe SAs/NC cathode; PtRu/C anode) | flexible pouch | Carbon cloth electrodes | Quasi‑solid polyacrylate hydrogel (methanol feed) | [17 empty] | Polarization and power curves; open‑circuit voltage and I‑V characteristics reported. | medium | DA | mechanical
Li2021_DMFC_Flexible | Li_2021 | Flexible Direct Methanol Fuel Cell with Quasi‑Solid Polyacrylate Hydrogel Electrolyte and Fe Single‑Atom Catalyst |  | 2021 |  |  | Fig.6a–b | fuel_cell_full_cell | DMFC (Fe SAs/NC cathode; PtRu/C anode) | flexible pouch | Carbon cloth electrodes | Quasi‑solid polyacrylate hydrogel | [6 empty] | bending at various angles | [10 empty] | Stable I‑V and power curves under bending; minimal performance loss. | medium | DA | mechanical
Li2021_DMFC_Flexible | Li_2021 | Flexible Direct Methanol Fuel Cell with Quasi‑Solid Polyacrylate Hydrogel Electrolyte and Fe Single‑Atom Catalyst |  | 2021 |  |  | Fig.6c–d | fuel_cell_full_cell | DMFC (Fe SAs/NC cathode; PtRu/C anode) | flexible pouch | Carbon cloth electrodes | Quasi‑solid polyacrylate hydrogel | [17 empty] | Long‑term discharge tests for ~54–90 h with stable output under bending/flat states. | medium | DA | mechanical
Lin2021_JES | Lin_2021 | Polyvinyl Alcohol‑Based Gel Electrolytes with High Water Content for Flexible Zinc‑Air Batteries with High Rate Capability | Journal of The Electrochemical Society | 2021 | 10.1149/1945-7111/ac2ac4 | https://doi.org/10.1149/1945-7111/ac2ac4 | Fig.3a–b | battery_full_cell | Zn–air | flexible | Zn foil anode, NiCo2O4-coated carbon cloth cathode | PVA gel + 6 M KOH + 0.2 M Zn(Ac)2 | [17 empty] | 10% PVA ZAB gave 37 mAh/cm² areal capacity; stable discharge up to 50 mA/cm². | high | DA | mechanical
Lin2021_JES | Lin_2021 | Polyvinyl Alcohol‑Based Gel Electrolytes with High Water Content for Flexible Zinc‑Air Batteries with High Rate Capability | Journal of The Electrochemical Society | 2021 | 10.1149/1945-7111/ac2ac4 | https://doi.org/10.1149/1945-7111/ac2ac4 | Fig.S6 | battery_full_cell | Zn–air | flexible | Zn foil anode, NiCo2O4-coated carbon cloth cathode | PVA gel + 6 M KOH + 0.2 M Zn(Ac)2 | [17 empty] | Max power density 64 mW/cm² at 79 mA/cm² for 10% PVA cell. | high | DA | mechanical
Lin2021_JES | Lin_2021 | Polyvinyl Alcohol‑Based Gel Electrolytes with High Water Content for Flexible Zinc‑Air Batteries with High Rate Capability | Journal of The Electrochemical Society | 2021 | 10.1149/1945-7111/ac2ac4 | https://doi.org/10.1149/1945-7111/ac2ac4 | Fig.5a–c | battery_full_cell | Zn–air | flexible | Zn foil anode, NiCo2O4-coated carbon cloth cathode | PVA gel + 6 M KOH + 0.2 M Zn(Ac)2 | [8 empty] | 120 | [8 empty] | Rechargeability stable up to ~40 h; eventual degradation due to ZnO passivation. | high | DA | mechanical
Lin2021_JES | Lin_2021 | Polyvinyl Alcohol‑Based Gel Electrolytes with High Water Content for Flexible Zinc‑Air Batteries with High Rate Capability | Journal of The Electrochemical Society | 2021 | 10.1149/1945-7111/ac2ac4 | https://doi.org/10.1149/1945-7111/ac2ac4 | Fig.7a–c | battery_full_cell | Zn–air | flexible | Zn foil anode, NiCo2O4-coated carbon cloth cathode | PVA gel + 6 M KOH + 0.2 M Zn(Ac)2 | [6 empty] | bent 0°–90° repeated 5× | [10 empty] | Charge–discharge curves stable under repeated bending; negligible decay. | high | DA | mechanical
Yiğit_2021_ElectroActa_flex_SC | Yiğit_2021 | Design and synthesis of novel electroactive 2,2′:5′,2′′-terthiophene monomers including oxyethylene chains for solid-state flexible energy storage applications | Electrochimica Acta | 2021 | 10.1016/j.electacta.2021.138662 | https://doi.org/10.1016/j.electacta.2021.138662 | Fig.4–5, Table1 | Flexible electrode (supercapacitor, single electrode) | PSEDEN1 |  | Flexible stainless steel mesh | 0.5 M LiClO4 in ACN | [17 empty] | Three-electrode CV/GCD, Cspec=135 F/g @2.5 mA/cm2 | high | GPT | mechanical
Yiğit_2021_ElectroActa_flex_SC | Yiğit_2021 | Design and synthesis of novel electroactive 2,2′:5′,2′′-terthiophene monomers including oxyethylene chains for solid-state flexible energy storage applications | Electrochimica Acta | 2021 | 10.1016/j.electacta.2021.138662 | https://doi.org/10.1016/j.electacta.2021.138662 | Fig.4–5, Table1 | Flexible electrode (supercapacitor, single electrode) | PSEDEN2 |  | Flexible stainless steel mesh | 0.5 M LiClO4 in ACN | [17 empty] | Three-electrode CV/GCD, Cspec=212.8 F/g @2.5 mA/cm2 | high | GPT | mechanical
Yiğit_2021_ElectroActa_flex_SC | Yiğit_2021 | Design and synthesis of novel electroactive 2,2′:5′,2′′-terthiophene monomers including oxyethylene chains for solid-state flexible energy storage applications | Electrochimica Acta | 2021 | 10.1016/j.electacta.2021.138662 | https://doi.org/10.1016/j.electacta.2021.138662 | Fig.4–5, Table1 | Flexible electrode (supercapacitor, single electrode) | PSEDEN3 |  | Flexible stainless steel mesh | 0.5 M LiClO4 in ACN | [17 empty] | Three-electrode CV/GCD, Cspec=403.3 F/g @2.5 mA/cm2 | high | GPT | mechanical
Yiğit_2021_ElectroActa_flex_SC | Yiğit_2021 | Design and synthesis of novel electroactive 2,2′:5′,2′′-terthiophene monomers including oxyethylene chains for solid-state flexible energy storage applications | Electrochimica Acta | 2021 | 10.1016/j.electacta.2021.138662 | https://doi.org/10.1016/j.electacta.2021.138662 | Fig.6–9, Table2 | Symmetric flexible solid-state supercapacitor | PSEDEN1 |  | Flexible stainless steel mesh | PMMA/PC/LiClO4 polymer gel | [6 empty] | 0–170° bending |  | 10000 | 80.2 | [7 empty] | Cspec=29.3 F/g, SE=6.35 Wh/kg, SP=929 W/kg; retention after 10000 cycles; ΔC=3.4% @170° | high | GPT | mechanical
Yiğit_2021_ElectroActa_flex_SC | Yiğit_2021 | Design and synthesis of novel electroactive 2,2′:5′,2′′-terthiophene monomers including oxyethylene chains for solid-state flexible energy storage applications | Electrochimica Acta | 2021 | 10.1016/j.electacta.2021.138662 | https://doi.org/10.1016/j.electacta.2021.138662 | Fig.6–9, Table2 | Symmetric flexible solid-state supercapacitor | PSEDEN2 |  | Flexible stainless steel mesh | PMMA/PC/LiClO4 polymer gel | [6 empty] | 0–170° bending |  | 10000 | 84.7 | [7 empty] | Cspec=92.1 F/g, SE=22.9 Wh/kg, SP=937.7 W/kg; retention after 10000 cycles; ΔC=4.66% @170° | high | GPT | mechanical
Yiğit_2021_ElectroActa_flex_SC | Yiğit_2021 | Design and synthesis of novel electroactive 2,2′:5′,2′′-terthiophene monomers including oxyethylene chains for solid-state flexible energy storage applications | Electrochimica Acta | 2021 | 10.1016/j.electacta.2021.138662 | https://doi.org/10.1016/j.electacta.2021.138662 | Fig.6–9, Table2 | Symmetric flexible solid-state supercapacitor | PSEDEN3 |  | Flexible stainless steel mesh | PMMA/PC/LiClO4 polymer gel | [6 empty] | 0–170° bending |  | 10000 | 91.4 | [7 empty] | Cspec=162.4 F/g, SE=41.1 Wh/kg, SP=986.4 W/kg; retention after 10000 cycles; ΔC=1.97% @170° | high | GPT | mechanical

## ControlledVocab
name | values (one per cell)
device_category | battery
supercapacitor
hybrid
format | thin-film
textile
fiber-shaped
printed
micro-supercapacitor
pouch
coin
other
chemistry_battery | LiCoO2 (LCO)
Li4Ti5O12 (LTO)
LiFePO4 (LFP)
NMC
Zn–MnO2
Zn-ion (other)
Na-ion
K-ion
Al-ion
Other/NR
chemistry_supercap | MnO2
CNT-based
Graphene
MXene
PANI
PPy
RuO2
Other/NR
electrolyte | liquid
gel
quasi-solid
solid-state
polymer
other/NR
encapsulation | vacuum-sealed
hydrogel coating
PDMS
parylene
N-doped carbon
graphene network
textile lamination
none/unspecified
other
bend_mode | angle-fold | Device bent to a specific angle (e.g., 30°, 90°, 180°). Common in pouch, textile, wave-shaped batteries.
| radius-mandrel | Device bent around a mandrel/cylinder with defined radius (e.g., 2 mm, 5 mm). Common in thin-film/micro-supercapacitors.
| twist | Device twisted to a defined angle (e.g., 180° twist).
| press | Device pressed under load/pressure (e.g., 2.5–7.5 kPa).
| rub | Device subjected to rubbing or friction cycles (often in textile/wearable studies).
| stretch | Device subjected to tensile strain (e.g., up to 30%).
| fold-unfold | Repeated full folding/unfolding (often 180° or 360°).
washing | yes
no
not reported
sweat_simulant | yes
no
not reported
extraction_confidence | high
medium
low
chemistry_all | LiCoO2 (LCO)
Li4Ti5O12 (LTO)
LiFePO4 (LFP)
NMC
Zn–MnO2
Zn-ion (other)
Na-ion
K-ion
Al-ion
Other/NR
MnO2
CNT-based
Graphene
MXene
PANI
PPy
RuO2
Other/NR

## README
DATA HARVESTING TEMPLATE — Flexible/Thin-Film/Textile Batteries & Supercapacitors Goal: capture device-level performance under mechanical and environmental stress for harmonized modeling. Keep ONE row per unique configuration (chemistry × format × encapsulation × protocol). REQUIRED FIELDS (min set): - device_category, chemistry, format - bend_radius_mm (mm) OR strain_% OR curvature_1_per_mm (use whichever reported; prefer bend_radius_mm) - cycles_tested, capacity_retention_%_at_cycles - temp_C, humidity_%RH (if reported), washing_cycles (if any) - encapsulation and bend_mode (if reported) - pages_fig_table: where you found the numbers (e.g., Fig. 3b; Table 2) NORMALIZATION RULES: - Units: bend radius in mm; strain in %; curvature in 1/mm; temp in °C; humidity in %RH. - If curvature is reported, bend_radius_mm = 1 / curvature_1_per_mm. - If retention is given as a curve, extract key point(s): (cycles_tested, capacity_retention_%_at_cycles). - If multiple environments: create separate rows (e.g., 25 °C/40%RH vs 35 °C/80%RH). - Washing: record number of cycles; if only “washable” is stated without cycles, put washing_cycles=1 and note in notes_protocol. - Rate: convert to C-rate when possible; otherwise note in notes_protocol (e.g., “at 1 mA/cm2”). INCLUSION CRITERIA (for dataset-building): Title/abstract should indicate BOTH a wearable/flexible/textile device AND a mechanical stress + performance metric (bend/strain/crease/fold/twist × retention/cycle). Environmental data (humidity/temperature/washing/sweat) is highly desirable but not mandatory. QUALITY FLAG: - extraction_confidence = high (clear table/figure), medium (digitized from plot), low (inferred from text).